## Workorder Data
WO Number: | WO/2024/00137
Production Plan: | 91 | Performance: | 76.1 %
Process duration: | 59 | Availability: | 58.99 %
|  | Quality: | 100 %
Total Production: | 93
Good: | 93 | OEE: | 44.89 %
Not Good: | 0
Total Downtime: | 41 Mins 3 Secs
Management: | 27 min 18 sec
Waste: | 13 min 45 sec
Created By: | Gertraud Ottomar | Processed By: | Friedhelm Sibylle
Created At: | 2024-01-09 16:36:44 | Start Time: | 2024-01-11 09:13:11
Edited By: | Gertraud Ottomar | End Time: | 2024-01-11 10:12:40
Edited At: | 2024-01-11 10:10:47
Supplier: | Parisian, Murray and Wisozk | Customer: | Giguère
Grade: | SAE9254 | Straightness Std: | 2/1000mm
Diameter: | 22 | size: | 20.8 X 3290
QTY (Kg): | 800 | Tolerance: | (+0.05 , -0.05)
QTY (Coil): | 1 | Reduction Rate: | 10.61
QTY (Bundle): | 4 | Shape: | Round
|  | QTY (Kg): | 800
Remarks: | DMA (*Note toleransi panjang +/- 12mm , *Qty per bundle 800-1100 Kg) (*Sisa coil untuk WO/2024/00150) | QTY (Pcs): | 91
|  | Chamfer: | No
|  | Color: | TANPA PEWARNAAN
|  | Machine: | MC-004

## Production Report
Bundle No: | 1 | Bundle No: | 2
Coil No: | 1 | Coil No: | 1
Coil Weight: | 800 | Coil Weight: | 800
No. Leburan: | 2325909-D1123A0275002 | No. Leburan: | 2325909-D1123A0275002
Area: | Bahan Baku | Area: | Bahan Baku
Dies Number: | C-20.800-(080)-04-WT | Dies Number: | 0
Diameter Ujung: | 20.813 | Diameter Ujung: | 0
Diameter Tengah: | 20.835 | Diameter Tengah: | 0
Diameter Ekor: | 20.817 | Diameter Ekor: | 0
Kelurusan Aktual: | 0.60/1000 | Kelurusan Aktual: | 0
Panjang Aktual: | 3292 | Panjang Aktual: | 0
Berat FG: | 816 | Berat FG: | 0
QTY (Pcs): | 93 | QTY (Pcs): | 0
Judgement: | GOOD | Judgement: | WASTE
Visual: | OK | Visual:
Created By: | Friedhelm Sibylle | Created By: | Friedhelm Sibylle
Created At: | 2024-01-11 10:10:18 | Created At: | 2024-01-11 10:11:19
Edited By: |  | Edited By:
Edited At: |  | Edited At: | 2024-01-11 10:11:19
Bundle No: | 3 | Bundle No: | 4
Coil No: | 1 | Coil No: | 1
Coil Weight: | 800 | Coil Weight: | 800
No. Leburan: | 2325909-D1123A0275002 | No. Leburan: | 2325909-D1123A0275002
Area: | Bahan Baku | Area: | Bahan Baku
Dies Number: | 0 | Dies Number: | 0
Diameter Ujung: | 0 | Diameter Ujung: | 0
Diameter Tengah: | 0 | Diameter Tengah: | 0
Diameter Ekor: | 0 | Diameter Ekor: | 0
Kelurusan Aktual: | 0 | Kelurusan Aktual: | 0
Panjang Aktual: | 0 | Panjang Aktual: | 0
Berat FG: | 0 | Berat FG: | 0
QTY (Pcs): | 0 | QTY (Pcs): | 0
Judgement: | WASTE | Judgement: | WASTE
Visual: |  | Visual:
Created By: | Friedhelm Sibylle | Created By: | Friedhelm Sibylle
Created At: | 2024-01-11 10:11:32 | Created At: | 2024-01-11 10:11:47
Edited By: |  | Edited By:
Edited At: |  | Edited At: | 2024-01-11 10:11:47

## Downtime Record
No. | Start | End | Duration | Reason | Remarks
1 | 2024-01-11 09:13:11 | 2024-01-11 09:18:57 | 5 min 46 sec | management ¦ Setting Awal
2 | 2024-01-11 09:19:27 | 2024-01-11 09:20:58 | 1 min 31 sec | management ¦ System Error
3 | 2024-01-11 09:21:12 | 2024-01-11 09:21:28 | 16 sec | management ¦ System Error
4 | 2024-01-11 09:21:42 | 2024-01-11 09:21:58 | 16 sec | management ¦ System Error
5 | 2024-01-11 09:22:58 | 2024-01-11 09:24:12 | 1 min 14 sec | management ¦ Setting Awal
6 | 2024-01-11 09:24:28 | 2024-01-11 09:27:13 | 2 min 45 sec | waste ¦ Trouble Cutting ¦ Cutting Tidak Motong
7 | 2024-01-11 09:28:57 | 2024-01-11 09:29:14 | 17 sec | management ¦ System Error
8 | 2024-01-11 09:29:28 | 2024-01-11 09:30:14 | 46 sec | management ¦ System Error
9 | 2024-01-11 09:30:42 | 2024-01-11 09:30:58 | 16 sec | management ¦ System Error
10 | 2024-01-11 09:31:12 | 2024-01-11 09:31:28 | 16 sec | management ¦ System Error
11 | 2024-01-11 09:31:42 | 2024-01-11 09:42:42 | 11 min 0 sec | waste ¦ Trouble Cutting ¦ Cutting/Impact Shear Rusak | Cutting Patah
12 | 2024-01-11 09:44:59 | 2024-01-11 09:45:13 | 14 sec | management ¦ System Error
13 | 2024-01-11 09:47:29 | 2024-01-11 09:47:43 | 14 sec | management ¦ System Error
14 | 2024-01-11 09:49:12 | 2024-01-11 09:49:58 | 46 sec | management ¦ System Error
15 | 2024-01-11 09:53:45 | 2024-01-11 09:53:59 | 14 sec | management ¦ System Error
16 | 2024-01-11 09:54:13 | 2024-01-11 09:54:29 | 16 sec | management ¦ System Error
17 | 2024-01-11 09:55:45 | 2024-01-11 09:55:59 | 14 sec | management ¦ System Error
18 | 2024-01-11 09:56:13 | 2024-01-11 09:57:43 | 1 min 30 sec | management ¦ System Error
19 | 2024-01-11 09:58:15 | 2024-01-11 10:09:14 | 10 min 59 sec | management ¦ Pointing / Roll / Bubut/Sambung Coil | Ganti Job Order
20 | 2024-01-11 10:09:30 | 2024-01-11 10:10:58 | 1 min 28 sec | management ¦ Setting Pergantian Coil/Material (Cutting Awal/akhir Coil)
21 | 2024-01-11 10:11:14 | 2024-01-11 10:11:28 | 14 sec | management ¦ System Error
22 | 2024-01-11 10:11:44 | 2024-01-11 10:12:15 | 31 sec | management ¦ System Error