## Workorder Data
WO Number: | WO/2024/00138
Production Plan: | 360 | Performance: | 55.94 %
Process duration: | 222 | Availability: | 80.83 %
|  | Quality: | 97.71 %
Total Production: | 357
Good: | 349 | OEE: | 44.18 %
Not Good: | 8
Total Downtime: | 2 Hours 0 Mins 50 Secs
Management: | 36 min 49 sec
Waste: | 24 min 1 sec
Created By: | Gertraud Ottomar | Processed By: | Veit Hiltrud
Created At: | 2024-01-11 14:43:32 | Start Time: | 2024-01-16 10:14:43
Edited By: |  | End Time: | 2024-01-16 13:57:32
Edited At:
Supplier: | Ziemann and Sons | Customer: | Giguère
Grade: | SAE9254 | Straightness Std: | 2/1000mm
Diameter: | 18 | size: | 17 X 2985
QTY (Kg): | 1917 | Tolerance: | (+0.08 , -0.08)
QTY (Coil): | 1 | Reduction Rate: | 10.8
QTY (Bundle): | 5 | Shape: | Round
|  | QTY (Kg): | 1000
Remarks: | (*Note toleransi panjang +/- 12mm , *Qty per bundle 800-1100 Kg) | QTY (Pcs): | 188
|  | Chamfer: | No
|  | Color: | TANPA PEWARNAAN
|  | Machine: | MC-004

## Production Report
Bundle No: | 1 | Bundle No: | 2
Coil No: | 1 | Coil No: | 1
Coil Weight: | 1917 | Coil Weight: | 1917
No. Leburan: | E22307076XX-G2314756-1 | No. Leburan: | E22307076XX-G2314756-1
Area: | G | Area: | G
Dies Number: | C-17.000-(070)-13-TF | Dies Number: | C-17.000-(070)-13-TF
Diameter Ujung: | 16.975 | Diameter Ujung: | 16.976
Diameter Tengah: | 17.037 | Diameter Tengah: | 17.032
Diameter Ekor: | 16.976 | Diameter Ekor: | 16.974
Kelurusan Aktual: | 0.60/1000 | Kelurusan Aktual: | 0.40/1000
Panjang Aktual: | 2985 | Panjang Aktual: | 2985
Berat FG: | 1000 | Berat FG: | 859
QTY (Pcs): | 188 | QTY (Pcs): | 161
Judgement: | GOOD | Judgement: | GOOD
Visual: | OK | Visual: | OK
Created By: | Veit Hiltrud | Created By: | Veit Hiltrud
Created At: | 2024-01-16 13:31:34 | Created At: | 2024-01-16 13:52:10
Edited By: |  | Edited By:
Edited At: |  | Edited At: | 2024-01-16 13:52:10
Bundle No: | 3 | Bundle No: | 4
Coil No: | 1 | Coil No: | 1
Coil Weight: | 1917 | Coil Weight: | 1917
No. Leburan: | E22307076XX-G2314756-1 | No. Leburan: | E22307076XX-G2314756-1
Area: | G | Area: | G
Dies Number: | C-17.000-(070)-13-TF | Dies Number: | 0
Diameter Ujung: | 16.974 | Diameter Ujung: | 0
Diameter Tengah: | 17.033 | Diameter Tengah: | 0
Diameter Ekor: | 16.976 | Diameter Ekor: | 0
Kelurusan Aktual: | 0.40/1000 | Kelurusan Aktual: | 0
Panjang Aktual: | 2970 | Panjang Aktual: | 0
Berat FG: | 41 | Berat FG: | 0
QTY (Pcs): | 8 | QTY (Pcs): | 0
Judgement: | NOT GOOD | Judgement: | WASTE
Visual: | IL | Visual:
Created By: | Veit Hiltrud | Created By: | Veit Hiltrud
Created At: | 2024-01-16 13:53:45 | Created At: | 2024-01-16 13:54:00
Edited By: |  | Edited By:
Edited At: |  | Edited At: | 2024-01-16 13:54:00
Bundle No: | 5
Coil No: | 1
Coil Weight: | 1917
No. Leburan: | E22307076XX-G2314756-1
Area: | G
Dies Number: | 0
Diameter Ujung: | 0
Diameter Tengah: | 0
Diameter Ekor: | 0
Kelurusan Aktual: | 0
Panjang Aktual: | 0
Berat FG: | 0
QTY (Pcs): | 0
Judgement: | WASTE
Visual:
Created By: | Veit Hiltrud
Created At: | 2024-01-16 13:54:15
Edited By:
Edited At:

## Downtime Record
No. | Start | End | Duration | Reason | Remarks
1 | 2024-01-16 10:14:43 | 2024-01-16 10:37:39 | 22 min 56 sec | management ¦ Pointing / Roll / Bubut/Sambung Coil
2 | 2024-01-16 10:37:53 | 2024-01-16 10:39:56 | 2 min 3 sec | waste ¦ Trouble Cutting ¦ Sensor Cutting Error
3 | 2024-01-16 10:40:09 | 2024-01-16 10:40:53 | 44 sec | management ¦ System Error
4 | 2024-01-16 10:41:09 | 2024-01-16 10:43:54 | 2 min 45 sec | waste ¦ Trouble Cutting ¦ Sensor Cutting Error
5 | 2024-01-16 10:44:54 | 2024-01-16 10:46:08 | 1 min 14 sec | waste ¦ Trouble Cutting ¦ Sensor Cutting Error
6 | 2024-01-16 10:46:24 | 2024-01-16 10:54:38 | 8 min 14 sec | waste ¦ Trouble Cutting ¦ Sensor Cutting Error
7 | 2024-01-16 10:55:08 | 2024-01-16 10:58:55 | 3 min 47 sec | waste ¦ Trouble Cutting ¦ Sensor Cutting Error
8 | 2024-01-16 11:00:39 | 2024-01-16 11:04:24 | 3 min 45 sec | waste ¦ Trouble Cutting ¦ Sensor Cutting Error
9 | 2024-01-16 11:06:10 | 2024-01-16 11:06:25 | 15 sec | management ¦ System Error
10 | 2024-01-16 11:09:55 | 2024-01-16 11:10:09 | 14 sec | waste ¦ Trouble Cutting ¦ Sensor Cutting Error
11 | 2024-01-16 11:10:23 | 2024-01-16 11:10:39 | 16 sec | management ¦ System Error
12 | 2024-01-16 11:13:40 | 2024-01-16 11:14:10 | 30 sec | waste ¦ Trouble Cutting ¦ Sensor Cutting Error
13 | 2024-01-16 11:15:10 | 2024-01-16 11:15:25 | 15 sec | management ¦ System Error
14 | 2024-01-16 11:15:55 | 2024-01-16 11:16:25 | 30 sec | waste ¦ Trouble Cutting ¦ Sensor Cutting Error
15 | 2024-01-16 11:17:25 | 2024-01-16 11:17:39 | 14 sec | management ¦ System Error
16 | 2024-01-16 11:20:56 | 2024-01-16 11:21:40 | 44 sec | waste ¦ Trouble Cutting ¦ Sensor Cutting Error
17 | 2024-01-16 11:22:24 | 2024-01-16 11:22:40 | 16 sec | management ¦ System Error
18 | 2024-01-16 11:24:24 | 2024-01-16 11:24:40 | 16 sec | management ¦ System Error
19 | 2024-01-16 11:24:56 | 2024-01-16 11:25:11 | 15 sec | waste ¦ Trouble Cutting ¦ Sensor Cutting Error
20 | 2024-01-16 11:26:11 | 2024-01-16 11:26:25 | 14 sec | management ¦ System Error
21 | 2024-01-16 11:30:02 | 2024-01-16 12:30:02 | 60 min 0 sec | off ¦ Istirahat
22 | 2024-01-16 12:30:02 | 2024-01-16 12:35:58 | 5 min 56 sec | management ¦ Check shot blast
23 | 2024-01-16 12:38:12 | 2024-01-16 12:38:26 | 14 sec | management ¦ System Error
24 | 2024-01-16 12:38:42 | 2024-01-16 12:38:56 | 14 sec | management ¦ System Error
25 | 2024-01-16 12:40:27 | 2024-01-16 12:40:57 | 30 sec | management ¦ System Error
26 | 2024-01-16 12:41:13 | 2024-01-16 12:41:27 | 14 sec | management ¦ System Error
27 | 2024-01-16 12:42:11 | 2024-01-16 12:42:27 | 16 sec | management ¦ System Error
28 | 2024-01-16 12:43:11 | 2024-01-16 12:43:27 | 16 sec | management ¦ System Error
29 | 2024-01-16 12:51:27 | 2024-01-16 12:51:41 | 14 sec | management ¦ System Error
30 | 2024-01-16 12:52:11 | 2024-01-16 12:52:27 | 16 sec | management ¦ System Error
31 | 2024-01-16 12:58:59 | 2024-01-16 12:59:13 | 14 sec | management ¦ System Error
32 | 2024-01-16 13:05:14 | 2024-01-16 13:05:28 | 14 sec | management ¦ System Error
33 | 2024-01-16 13:08:13 | 2024-01-16 13:08:43 | 30 sec | management ¦ System Error
34 | 2024-01-16 13:09:43 | 2024-01-16 13:09:57 | 14 sec | management ¦ System Error
35 | 2024-01-16 13:16:12 | 2024-01-16 13:17:43 | 1 min 31 sec | management ¦ System Error
36 | 2024-01-16 13:18:29 | 2024-01-16 13:18:59 | 30 sec | management ¦ System Error