## Workorder Data
WO Number: | WO/2024/00140
Production Plan: | 142 | Performance: | 59.89 %
Process duration: | 82 | Availability: | 59.48 %
|  | Quality: | 100 %
Total Production: | 129
Good: | 129 | OEE: | 35.62 %
Not Good: | 0
Total Downtime: | 44 Mins 22 Secs
Management: | 17 min 50 sec
Waste: | 26 min 32 sec
Created By: | Gertraud Ottomar | Processed By: | Veit Hiltrud
Created At: | 2024-01-09 17:18:48 | Start Time: | 2024-01-15 08:17:58
Edited By: | Gertraud Ottomar | End Time: | 2024-01-15 09:40:38
Edited At: | 2024-01-15 09:39:46
Supplier: | Parisian, Murray and Wisozk | Customer: | Giguère
Grade: | SAE9254 | Straightness Std: | 2/1000mm
Diameter: | 21 | size: | 19.7 X 3145
QTY (Kg): | 1068 | Tolerance: | (+0.05 , -0.05)
QTY (Coil): | 1 | Reduction Rate: | 12
QTY (Bundle): | 4 | Shape: | Round
|  | QTY (Kg): | 1000
Remarks: | DMA (*Note toleransi panjang +/- 12mm , *Qty per bundle 800-1100 Kg) | QTY (Pcs): | 133
|  | Chamfer: | No
|  | Color: | TANPA PEWARNAAN
|  | Machine: | MC-004

## Production Report
Bundle No: | 1 | Bundle No: | 2
Coil No: | 1 | Coil No: | 1
Coil Weight: | 1068 | Coil Weight: | 1068
No. Leburan: | 2325909-D1123A0268002 | No. Leburan: | 2325909-D1123A0268002
Area: | Bahan Baku | Area: | Bahan Baku
Dies Number: | C-19.700-(080)-01-WT | Dies Number: | 0
Diameter Ujung: | 19.687 | Diameter Ujung: | 0
Diameter Tengah: | 19.724 | Diameter Tengah: | 0
Diameter Ekor: | 19.686 | Diameter Ekor: | 0
Kelurusan Aktual: | 0.800/1000 | Kelurusan Aktual: | 0
Panjang Aktual: | 3145 | Panjang Aktual: | 0
Berat FG: | 971 | Berat FG: | 0
QTY (Pcs): | 129 | QTY (Pcs): | 0
Judgement: | GOOD | Judgement: | WASTE
Visual: | OK | Visual:
Created By: | Veit Hiltrud | Created By: | Veit Hiltrud
Created At: | 2024-01-15 09:39:41 | Created At: | 2024-01-15 09:40:06
Edited By: |  | Edited By:
Edited At: |  | Edited At: | 2024-01-15 09:40:06
Bundle No: | 3 | Bundle No: | 4
Coil No: | 1 | Coil No: | 1
Coil Weight: | 1068 | Coil Weight: | 1068
No. Leburan: | 2325909-D1123A0268002 | No. Leburan: | 2325909-D1123A0268002
Area: | Bahan Baku | Area: | Bahan Baku
Dies Number: | 0 | Dies Number: | 0
Diameter Ujung: | 0 | Diameter Ujung: | 0
Diameter Tengah: | 0 | Diameter Tengah: | 0
Diameter Ekor: | 0 | Diameter Ekor: | 0
Kelurusan Aktual: | 0 | Kelurusan Aktual: | 0
Panjang Aktual: | 0 | Panjang Aktual: | 0
Berat FG: | 0 | Berat FG: | 0
QTY (Pcs): | 0 | QTY (Pcs): | 0
Judgement: | WASTE | Judgement: | WASTE
Visual: |  | Visual:
Created By: | Veit Hiltrud | Created By: | Veit Hiltrud
Created At: | 2024-01-15 09:40:20 | Created At: | 2024-01-15 09:40:29
Edited By: |  | Edited By:
Edited At: |  | Edited At: | 2024-01-15 09:40:29

## Downtime Record
No. | Start | End | Duration | Reason | Remarks
1 | 2024-01-15 08:17:58 | 2024-01-15 08:18:02 | 4 sec | management ¦ System Error
2 | 2024-01-15 08:18:33 | 2024-01-15 08:20:02 | 1 min 29 sec | management ¦ Setting Awal
3 | 2024-01-15 08:20:32 | 2024-01-15 08:20:48 | 16 sec | management ¦ System Error
4 | 2024-01-15 08:21:19 | 2024-01-15 08:22:19 | 1 min 0 sec | management ¦ System Error
5 | 2024-01-15 08:23:03 | 2024-01-15 08:24:17 | 1 min 14 sec | management ¦ System Error
6 | 2024-01-15 08:24:47 | 2024-01-15 08:27:34 | 2 min 47 sec | management ¦ Setting Awal
7 | 2024-01-15 08:27:48 | 2024-01-15 08:28:02 | 14 sec | management ¦ System Error
8 | 2024-01-15 08:28:32 | 2024-01-15 08:35:48 | 7 min 16 sec | management ¦ Pointing / Roll / Bubut/Sambung Coil
9 | 2024-01-15 08:41:49 | 2024-01-15 08:42:03 | 14 sec | management ¦ System Error
10 | 2024-01-15 08:42:33 | 2024-01-15 08:43:04 | 31 sec | management ¦ System Error
11 | 2024-01-15 08:44:18 | 2024-01-15 08:44:34 | 16 sec | management ¦ System Error
12 | 2024-01-15 08:44:48 | 2024-01-15 08:45:48 | 1 min 0 sec | management ¦ System Error
13 | 2024-01-15 08:58:49 | 2024-01-15 08:59:03 | 14 sec | management ¦ System Error
14 | 2024-01-15 09:00:03 | 2024-01-15 09:01:04 | 1 min 1 sec | management ¦ System Error
15 | 2024-01-15 09:01:20 | 2024-01-15 09:01:34 | 14 sec | management ¦ System Error
16 | 2024-01-15 09:02:04 | 2024-01-15 09:28:36 | 26 min 32 sec | waste ¦ Polishing Ulang