## Workorder Data
WO Number: | WO/2024/00153
Production Plan: | 4588 | Performance: | 93.52 %
Process duration: | 369 | Availability: | 87.06 %
|  | Quality: | 96.71 %
Total Production: | 4585
Good: | 4439 | OEE: | 78.74 %
Not Good: | 146
Total Downtime: | 1 Hours 53 Mins 29 Secs
Management: | 15 min 26 sec
Waste: | 38 min 3 sec
Created By: | Gertraud Ottomar | Processed By: | Liesa Ralph
Created At: | 2024-01-10 10:29:51 | Start Time: | 2024-01-11 17:33:51
Edited By: |  | End Time: | 2024-01-11 23:43:03
Edited At:
Supplier: | Fay-Kihn | Customer: | Fortin
Grade: | SS400 | Straightness Std: | 0
Diameter: | 9 | size: | 7 X 3000
QTY (Kg): | 4158 | Tolerance: | (+0 , -0.03)
QTY (Coil): | 2 | Reduction Rate: | 39.51
QTY (Bundle): | 11 | Shape: | Round
|  | QTY (Kg): | 500
Remarks: | SECOND PROSES | QTY (Pcs): | 552
|  | Chamfer: | No
|  | Color: | TANPA PEWARNAAN
|  | Machine: | MC-001

## Production Report
Bundle No: | 1 | Bundle No: | 2
Coil No: | 1 | Coil No: | 1
Coil Weight: | 2093 | Coil Weight: | 2093
No. Leburan: | 11.9.0.H.287-391 | No. Leburan: | 11.9.0.H.287-391
Area: | Bahan Baku | Area: | Bahan Baku
Dies Number: | C-07.000(-10)-17-TF | Dies Number: | C-07.000(-10)-17-TF
Diameter Ujung: | 6.982 | Diameter Ujung: | 6.98
Diameter Tengah: | 6.988 | Diameter Tengah: | 6.986
Diameter Ekor: | 6.984 | Diameter Ekor: | 6.982
Kelurusan Aktual: | 0 | Kelurusan Aktual: | 0
Panjang Aktual: | 3020 | Panjang Aktual: | 3020
Berat FG: | 500 | Berat FG: | 500
QTY (Pcs): | 552 | QTY (Pcs): | 552
Judgement: | GOOD | Judgement: | GOOD
Visual: | OK | Visual: | OK
Created By: | Liesa Ralph | Created By: | Liesa Ralph
Created At: | 2024-01-11 20:03:08 | Created At: | 2024-01-11 20:23:34
Edited By: |  | Edited By:
Edited At: |  | Edited At: | 2024-01-11 20:23:34
Bundle No: | 3 | Bundle No: | 4
Coil No: | 1 | Coil No: | 1
Coil Weight: | 2093 | Coil Weight: | 2093
No. Leburan: | 11.9.0.H.287-391 | No. Leburan: | 11.9.0.H.287-391
Area: | Bahan Baku | Area: | Bahan Baku
Dies Number: | C-07.000(-10)-17-TF | Dies Number: | C-07.000(-10)-17-TF
Diameter Ujung: | 6.98 | Diameter Ujung: | 6.985
Diameter Tengah: | 6.986 | Diameter Tengah: | 6.988
Diameter Ekor: | 6.983 | Diameter Ekor: | 6.984
Kelurusan Aktual: | 0 | Kelurusan Aktual: | 0
Panjang Aktual: | 3020 | Panjang Aktual: | 3020
Berat FG: | 500 | Berat FG: | 500
QTY (Pcs): | 552 | QTY (Pcs): | 552
Judgement: | GOOD | Judgement: | GOOD
Visual: | OK | Visual: | OK
Created By: | Liesa Ralph | Created By: | Liesa Ralph
Created At: | 2024-01-11 20:53:51 | Created At: | 2024-01-11 21:39:08
Edited By: |  | Edited By:
Edited At: |  | Edited At: | 2024-01-11 21:39:08
Bundle No: | 5 | Bundle No: | 6
Coil No: | 2 | Coil No: | 2
Coil Weight: | 2065 | Coil Weight: | 2065
No. Leburan: | 11.9.0.H.524-216 | No. Leburan: | 11.9.0.H.524-216
Area: | Bahan Baku | Area: | Bahan Baku
Dies Number: | C-07.000(-10)-17-TF | Dies Number: | C-07.000(-10)-17-TF
Diameter Ujung: | 6.985 | Diameter Ujung: | 6.982
Diameter Tengah: | 6.988 | Diameter Tengah: | 6.986
Diameter Ekor: | 6.984 | Diameter Ekor: | 6.983
Kelurusan Aktual: | 0 | Kelurusan Aktual: | 0
Panjang Aktual: | 3020 | Panjang Aktual: | 3020
Berat FG: | 500 | Berat FG: | 500
QTY (Pcs): | 552 | QTY (Pcs): | 552
Judgement: | GOOD | Judgement: | GOOD
Visual: | OK | Visual: | OK
Created By: | Liesa Ralph | Created By: | Liesa Ralph
Created At: | 2024-01-11 22:04:29 | Created At: | 2024-01-11 22:29:05
Edited By: |  | Edited By:
Edited At: |  | Edited At: | 2024-01-11 22:29:05
Bundle No: | 7 | Bundle No: | 8
Coil No: | 2 | Coil No: | 2
Coil Weight: | 2065 | Coil Weight: | 2065
No. Leburan: | 11.9.0.H.524-216 | No. Leburan: | 11.9.0.H.524-216
Area: | Bahan Baku | Area: | Bahan Baku
Dies Number: | C-07.000(-10)-17-TF | Dies Number: | C-07.000(-10)-17-TF
Diameter Ujung: | 6.982 | Diameter Ujung: | 6.982
Diameter Tengah: | 6.986 | Diameter Tengah: | 6.986
Diameter Ekor: | 6.982 | Diameter Ekor: | 6.982
Kelurusan Aktual: | 0 | Kelurusan Aktual: | 0
Panjang Aktual: | 3020 | Panjang Aktual: | 3020
Berat FG: | 500 | Berat FG: | 522
QTY (Pcs): | 552 | QTY (Pcs): | 575
Judgement: | GOOD | Judgement: | GOOD
Visual: | OK | Visual: | OK
Created By: | Liesa Ralph | Created By: | Alois Kasimir
Created At: | 2024-01-11 22:52:00 | Created At: | 2024-01-11 23:41:15
Edited By: |  | Edited By:
Edited At: |  | Edited At: | 2024-01-11 23:41:15
Bundle No: | 9 | Bundle No: | 10
Coil No: | 2 | Coil No: | 1
Coil Weight: | 2065 | Coil Weight: | 2093
No. Leburan: | 11.9.0.H.524-216 | No. Leburan: | 11.9.0.H.287-391
Area: | Bahan Baku | Area: | Bahan Baku
Dies Number: | C-07.000(-10)-17-TF | Dies Number: | 0
Diameter Ujung: | 6.982 | Diameter Ujung: | 0
Diameter Tengah: | 6.988 | Diameter Tengah: | 0
Diameter Ekor: | 6.983 | Diameter Ekor: | 0
Kelurusan Aktual: | 0 | Kelurusan Aktual: | 0
Panjang Aktual: | 3020 | Panjang Aktual: | 0
Berat FG: | 133 | Berat FG: | 0
QTY (Pcs): | 146 | QTY (Pcs): | 0
Judgement: | NOT GOOD | Judgement: | WASTE
Visual: | PO | Visual:
Created By: | Alois Kasimir | Created By: | Alois Kasimir
Created At: | 2024-01-11 23:42:19 | Created At: | 2024-01-11 23:42:33
Edited By: |  | Edited By:
Edited At: |  | Edited At: | 2024-01-11 23:42:33
Bundle No: | 11
Coil No: | 2
Coil Weight: | 2065
No. Leburan: | 11.9.0.H.524-216
Area: | Bahan Baku
Dies Number: | 0
Diameter Ujung: | 0
Diameter Tengah: | 0
Diameter Ekor: | 0
Kelurusan Aktual: | 0
Panjang Aktual: | 0
Berat FG: | 0
QTY (Pcs): | 0
Judgement: | WASTE
Visual:
Created By: | Alois Kasimir
Created At: | 2024-01-11 23:42:54
Edited By:
Edited At:

## Downtime Record
No. | Start | End | Duration | Reason | Remarks
1 | 2024-01-11 17:33:52 | 2024-01-11 17:34:24 | 32 sec | management ¦ Setting Awal
2 | 2024-01-11 17:36:24 | 2024-01-11 17:37:44 | 1 min 20 sec | management ¦ Setting Awal
3 | 2024-01-11 18:00:01 | 2024-01-11 19:00:01 | 60 min 0 sec | off ¦ Istirahat
4 | 2024-01-11 19:00:02 | 2024-01-11 19:26:40 | 26 min 38 sec | waste ¦ Trouble Material ¦ Coil Kusut
5 | 2024-01-11 19:27:46 | 2024-01-11 19:27:50 | 4 sec | management ¦ System Error
6 | 2024-01-11 19:28:10 | 2024-01-11 19:32:55 | 4 min 45 sec | management ¦ Pointing / Roll / Bubut/Sambung Coil
7 | 2024-01-11 19:33:25 | 2024-01-11 19:34:01 | 36 sec | management ¦ Setting Pergantian Coil/Material (Cutting Awal/akhir Coil)
8 | 2024-01-11 19:42:37 | 2024-01-11 19:43:42 | 1 min 5 sec | waste ¦ Trouble Material ¦ Coil Kusut
9 | 2024-01-11 19:44:12 | 2024-01-11 19:54:32 | 10 min 20 sec | waste ¦ Material Nyangkut Di Pipa Guide Drawing - Polishing
10 | 2024-01-11 21:17:10 | 2024-01-11 21:17:16 | 6 sec | management ¦ System Error
11 | 2024-01-11 21:24:12 | 2024-01-11 21:32:01 | 7 min 49 sec | management ¦ Pointing / Roll / Bubut/Sambung Coil
12 | 2024-01-11 21:35:38 | 2024-01-11 21:35:42 | 4 sec | management ¦ System Error
13 | 2024-01-11 21:47:24 | 2024-01-11 21:47:34 | 10 sec | management ¦ System Error