## Workorder Data
WO Number: | WO/2024/00156
Production Plan: | 322 | Performance: | 59.37 %
Process duration: | 136 | Availability: | 100 %
|  | Quality: | 96.75 %
Total Production: | 286
Good: | 277 | OEE: | 57.44 %
Not Good: | 9
Total Downtime: | 1 Hours 37 Mins 47 Secs
Management: | 1 Hours 37 Mins 47 Secs
Waste: | 0 sec
Created By: | Gertraud Ottomar | Processed By: | Kriemhilde Alina
Created At: | 2024-01-10 15:11:04 | Start Time: | 2024-01-11 07:35:33
Edited By: |  | End Time: | 2024-01-11 09:52:17
Edited At:
Supplier: | Parisian, Murray and Wisozk | Customer: | Giguère
Grade: | SAE9254 | Straightness Std: | 2/1000mm
Diameter: | 14 | size: | 13.2 X 2760
QTY (Kg): | 955 | Tolerance: | (+0.08 , -0.08)
QTY (Coil): | 1 | Reduction Rate: | 11.1
QTY (Bundle): | 4 | Shape: | Round
|  | QTY (Kg): | 955
Remarks: | (*Note toleransi panjang +/- 12mm , *Qty per bundle 800-1100 Kg) (*Sisa coil untuk WO/2024/00157) | QTY (Pcs): | 322
|  | Chamfer: | No
|  | Color: | TANPA PEWARNAAN
|  | Machine: | MC-002

## Production Report
Bundle No: | 1 | Bundle No: | 2
Coil No: | 1 | Coil No: | 1
Coil Weight: | 955 | Coil Weight: | 955
No. Leburan: | 2323080-D112370120001 | No. Leburan: | 2323080-D112370120001
Area: | E | Area: | E
Dies Number: | C-13.200(-70)-01-TF | Dies Number: | C-13.200(-70)-01-TF
Diameter Ujung: | 13.164 | Diameter Ujung: | 13.16
Diameter Tengah: | 13.215 | Diameter Tengah: | 13.198
Diameter Ekor: | 13.165 | Diameter Ekor: | 13.162
Kelurusan Aktual: | 0.900/1000 | Kelurusan Aktual: | 0.900/1000
Panjang Aktual: | 2765 | Panjang Aktual: | 2735
Berat FG: | 823 | Berat FG: | 27
QTY (Pcs): | 277 | QTY (Pcs): | 9
Judgement: | GOOD | Judgement: | NOT GOOD
Visual: | OK | Visual: | IL
Created By: | Kriemhilde Alina | Created By: | Kriemhilde Alina
Created At: | 2024-01-11 09:50:10 | Created At: | 2024-01-11 09:51:40
Edited By: |  | Edited By:
Edited At: |  | Edited At: | 2024-01-11 09:51:40
Bundle No: | 3 | Bundle No: | 4
Coil No: | 1 | Coil No: | 1
Coil Weight: | 955 | Coil Weight: | 955
No. Leburan: | 2323080-D112370120001 | No. Leburan: | 2323080-D112370120001
Area: | E | Area: | E
Dies Number: | 0 | Dies Number: | 0
Diameter Ujung: | 0 | Diameter Ujung: | 0
Diameter Tengah: | 0 | Diameter Tengah: | 0
Diameter Ekor: | 0 | Diameter Ekor: | 0
Kelurusan Aktual: | 0 | Kelurusan Aktual: | 0
Panjang Aktual: | 0 | Panjang Aktual: | 0
Berat FG: | 0 | Berat FG: | 0
QTY (Pcs): | 0 | QTY (Pcs): | 0
Judgement: | WASTE | Judgement: | WASTE
Visual: |  | Visual:
Created By: | Kriemhilde Alina | Created By: | Kriemhilde Alina
Created At: | 2024-01-11 09:51:57 | Created At: | 2024-01-11 09:52:13
Edited By: |  | Edited By:
Edited At: |  | Edited At: | 2024-01-11 09:52:13

## Downtime Record
No. | Start | End | Duration | Reason | Remarks
1 | 2024-01-11 07:35:34 | 2024-01-11 07:46:40 | 11 min 6 sec | management ¦ Pointing / Roll / Bubut/Sambung Coil
2 | 2024-01-11 07:47:40 | 2024-01-11 07:48:15 | 35 sec | management ¦ Pointing / Roll / Bubut/Sambung Coil
3 | 2024-01-11 07:48:20 | 2024-01-11 08:31:43 | 43 min 23 sec | management ¦ Setting Awal
4 | 2024-01-11 08:32:03 | 2024-01-11 08:35:58 | 3 min 55 sec | management ¦ Setting Awal
5 | 2024-01-11 08:36:08 | 2024-01-11 08:40:08 | 4 min 0 sec | management ¦ Setting Awal
6 | 2024-01-11 08:40:18 | 2024-01-11 08:42:09 | 1 min 51 sec | management ¦ Setting Awal
7 | 2024-01-11 08:42:29 | 2024-01-11 09:00:05 | 17 min 36 sec | management ¦ Setting Awal
8 | 2024-01-11 09:00:20 | 2024-01-11 09:00:40 | 20 sec | management ¦ Setting Awal
9 | 2024-01-11 09:01:00 | 2024-01-11 09:01:30 | 30 sec | management ¦ Setting Awal
10 | 2024-01-11 09:02:00 | 2024-01-11 09:02:15 | 15 sec | management ¦ Setting Awal
11 | 2024-01-11 09:03:00 | 2024-01-11 09:04:05 | 1 min 5 sec | management ¦ Setting Awal
12 | 2024-01-11 09:04:20 | 2024-01-11 09:10:40 | 6 min 20 sec | management ¦ Setting Awal
13 | 2024-01-11 09:11:15 | 2024-01-11 09:12:46 | 1 min 31 sec | management ¦ Setting Awal
14 | 2024-01-11 09:13:01 | 2024-01-11 09:13:31 | 30 sec | management ¦ Setting Awal
15 | 2024-01-11 09:13:41 | 2024-01-11 09:13:56 | 15 sec | management ¦ Setting Awal
16 | 2024-01-11 09:14:26 | 2024-01-11 09:18:26 | 4 min 0 sec | management ¦ Setting Awal
17 | 2024-01-11 09:40:02 | 2024-01-11 09:40:22 | 20 sec | management ¦ System Error
18 | 2024-01-11 09:40:32 | 2024-01-11 09:40:47 | 15 sec | management ¦ System Error