## Workorder Data
WO Number: | WO/2024/00158
Production Plan: | 876 | Performance: | 190.46 %
Process duration: | 285 | Availability: | 91.57 %
|  | Quality: | 99.6 %
Total Production: | 1767
Good: | 1760 | OEE: | 100 %
Not Good: | 7
Total Downtime: | 2 Hours 35 Mins 14 Secs
Management: | 1 Hours 22 Mins 44 Secs
Waste: | 12 min 30 sec
Created By: | Gertraud Ottomar | Processed By: | Friedhelm Sibylle
Created At: | 2024-01-10 17:11:41 | Start Time: | 2024-01-11 11:19:46
Edited By: | Gertraud Ottomar | End Time: | 2024-01-11 16:05:13
Edited At: | 2024-01-11 16:04:49
Supplier: | Kris-Marvin | Customer: | Fontaine SA
Grade: | S45C | Straightness Std: | 0
Diameter: | 21 | size: | 20.1 X 4000
QTY (Kg): | 8733 | Tolerance: | (+0.025 , -0.025)
QTY (Coil): | 4 | Reduction Rate: | 8.39
QTY (Bundle): | 12 | Shape: | Round
|  | QTY (Kg): | 1000
Remarks: | NEXT PROSES ECT | QTY (Pcs): | 100
|  | Chamfer: | No
|  | Color: | WHITE ( 102 )-- 2 Sisi
|  | Machine: | MC-004

## Production Report
Bundle No: | 1 | Bundle No: | 2
Coil No: | 1 | Coil No: | 1
Coil Weight: | 2176 | Coil Weight: | 2176
No. Leburan: | E12304887XX-G2309635-1 | No. Leburan: | E12304887XX-G2309635-1
Area: | F | Area: | F
Dies Number: | C-20.100-(80)-01-WC | Dies Number: | C-20.100-(80)-01-WC
Diameter Ujung: | 20.088 | Diameter Ujung: | 20.074
Diameter Tengah: | 20.11 | Diameter Tengah: | 20.113
Diameter Ekor: | 20.085 | Diameter Ekor: | 20.079
Kelurusan Aktual: | 0 | Kelurusan Aktual: | 0
Panjang Aktual: | 4020 | Panjang Aktual: | 4020
Berat FG: | 999 | Berat FG: | 999
QTY (Pcs): | 100 | QTY (Pcs): | 100
Judgement: | GOOD | Judgement: | GOOD
Visual: | OK | Visual: | OK
Created By: | Friedhelm Sibylle | Created By: | Friedhelm Sibylle
Created At: | 2024-01-11 13:17:31 | Created At: | 2024-01-11 13:33:39
Edited By: |  | Edited By:
Edited At: |  | Edited At: | 2024-01-11 13:33:39
Bundle No: | 3 | Bundle No: | 4
Coil No: | 3 | Coil No: | 3
Coil Weight: | 2184 | Coil Weight: | 2184
No. Leburan: | S12307941XX-G2314096-1 | No. Leburan: | S12307941XX-G2314096-1
Area: | G | Area: | G
Dies Number: | C-20.100-(80)-01-WC | Dies Number: | C-20.100-(80)-01-WC
Diameter Ujung: | 20.071 | Diameter Ujung: | 20.073
Diameter Tengah: | 20.111 | Diameter Tengah: | 20.11
Diameter Ekor: | 20.076 | Diameter Ekor: | 20.075
Kelurusan Aktual: | 0 | Kelurusan Aktual: | 0
Panjang Aktual: | 4021 | Panjang Aktual: | 4018
Berat FG: | 999 | Berat FG: | 999
QTY (Pcs): | 100 | QTY (Pcs): | 100
Judgement: | GOOD | Judgement: | GOOD
Visual: | OK | Visual: | OK
Created By: | Friedhelm Sibylle | Created By: | Friedhelm Sibylle
Created At: | 2024-01-11 14:11:18 | Created At: | 2024-01-11 14:25:14
Edited By: |  | Edited By:
Edited At: |  | Edited At: | 2024-01-11 14:25:14
Bundle No: | 5 | Bundle No: | 6
Coil No: | 2 | Coil No: | 2
Coil Weight: | 2188 | Coil Weight: | 2188
No. Leburan: | E12304887XX-G2309636-1 | No. Leburan: | E12304887XX-G2309636-1
Area: | G | Area: | G
Dies Number: | C-20.100-(80)-01-WC | Dies Number: | C-20.100-(80)-01-WC
Diameter Ujung: | 20.085 | Diameter Ujung: | 20.068
Diameter Tengah: | 20.112 | Diameter Tengah: | 20.112
Diameter Ekor: | 20.088 | Diameter Ekor: | 20.071
Kelurusan Aktual: | 0 | Kelurusan Aktual: | 0
Panjang Aktual: | 4020 | Panjang Aktual: | 4020
Berat FG: | 999 | Berat FG: | 999
QTY (Pcs): | 100 | QTY (Pcs): | 1000
Judgement: | GOOD | Judgement: | GOOD
Visual: | OK | Visual: | OK
Created By: | Friedhelm Sibylle | Created By: | Friedhelm Sibylle
Created At: | 2024-01-11 14:49:45 | Created At: | 2024-01-11 14:57:33
Edited By: |  | Edited By:
Edited At: |  | Edited At: | 2024-01-11 14:57:33
Bundle No: | 7 | Bundle No: | 8
Coil No: | 4 | Coil No: | 4
Coil Weight: | 2185 | Coil Weight: | 2185
No. Leburan: | S12307941XX-G2314097-1 | No. Leburan: | S12307941XX-G2314097-1
Area: | G | Area: | G
Dies Number: | C-20.100-(80)-01-WC | Dies Number: | C-20.100-(80)-01-WC
Diameter Ujung: | 20.085 | Diameter Ujung: | 20.085
Diameter Tengah: | 20.111 | Diameter Tengah: | 20.112
Diameter Ekor: | 20.079 | Diameter Ekor: | 20.076
Kelurusan Aktual: | 0 | Kelurusan Aktual: | 0
Panjang Aktual: | 4020 | Panjang Aktual: | 4020
Berat FG: | 999 | Berat FG: | 1000
QTY (Pcs): | 100 | QTY (Pcs): | 100
Judgement: | GOOD | Judgement: | GOOD
Visual: | OK | Visual: | OK
Created By: | Friedhelm Sibylle | Created By: | Veit Hiltrud
Created At: | 2024-01-11 15:29:14 | Created At: | 2024-01-11 15:49:03
Edited By: |  | Edited By:
Edited At: |  | Edited At: | 2024-01-11 15:49:03
Bundle No: | 9 | Bundle No: | 10
Coil No: | 4 | Coil No: | 4
Coil Weight: | 2185 | Coil Weight: | 2185
No. Leburan: | S12307941XX-G2314097-1 | No. Leburan: | S12307941XX-G2314097-1
Area: | G | Area: | G
Dies Number: | C-20.100-(80)-01-WC | Dies Number: | C-20.100-(80)-01-WC
Diameter Ujung: | 20.078 | Diameter Ujung: | 20.079
Diameter Tengah: | 20.11 | Diameter Tengah: | 20.112
Diameter Ekor: | 20.082 | Diameter Ekor: | 20.084
Kelurusan Aktual: | 0 | Kelurusan Aktual: | 0
Panjang Aktual: | 4020 | Panjang Aktual: | 4020
Berat FG: | 600 | Berat FG: | 70
QTY (Pcs): | 60 | QTY (Pcs): | 7
Judgement: | GOOD | Judgement: | NOT GOOD
Visual: | OK | Visual: | PO
Created By: | Veit Hiltrud | Created By: | Veit Hiltrud
Created At: | 2024-01-11 16:00:55 | Created At: | 2024-01-11 16:02:10
Edited By: | Veit Hiltrud | Edited By:
Edited At: | 2024-01-11 16:03:47 | Edited At: | 2024-01-11 16:02:10
Bundle No: | 11 | Bundle No: | 12
Coil No: | 1 | Coil No: | 2
Coil Weight: | 2176 | Coil Weight: | 2188
No. Leburan: | E12304887XX-G2309635-1 | No. Leburan: | E12304887XX-G2309636-1
Area: | F | Area: | G
Dies Number: | 0 | Dies Number: | 0
Diameter Ujung: | 0 | Diameter Ujung: | 0
Diameter Tengah: | 0 | Diameter Tengah: | 0
Diameter Ekor: | 0 | Diameter Ekor: | 0
Kelurusan Aktual: | 0 | Kelurusan Aktual: | 0
Panjang Aktual: | 0 | Panjang Aktual: | 0
Berat FG: | 0 | Berat FG: | 0
QTY (Pcs): | 0 | QTY (Pcs): | 0
Judgement: | WASTE | Judgement: | WASTE
Visual: |  | Visual:
Created By: | Veit Hiltrud | Created By: | Veit Hiltrud
Created At: | 2024-01-11 16:04:21 | Created At: | 2024-01-11 16:04:33
Edited By: |  | Edited By:
Edited At: |  | Edited At: | 2024-01-11 16:04:33

## Downtime Record
No. | Start | End | Duration | Reason | Remarks
1 | 2024-01-11 11:19:46 | 2024-01-11 11:24:46 | 5 min 0 sec | management ¦ Setting Awal
2 | 2024-01-11 11:25:00 | 2024-01-11 11:25:47 | 47 sec | management ¦ System Error
3 | 2024-01-11 11:27:17 | 2024-01-11 11:27:47 | 30 sec | management ¦ System Error
4 | 2024-01-11 11:28:15 | 2024-01-11 11:30:02 | 1 min 47 sec | management ¦ Setting Awal
5 | 2024-01-11 11:30:02 | 2024-01-11 12:30:02 | 60 min 0 sec | off ¦ Istirahat
6 | 2024-01-11 12:30:02 | 2024-01-11 12:57:33 | 27 min 31 sec | management ¦ Setting Awal
7 | 2024-01-11 12:59:20 | 2024-01-11 12:59:34 | 14 sec | management ¦ System Error
8 | 2024-01-11 13:00:20 | 2024-01-11 13:00:34 | 14 sec | management ¦ System Error
9 | 2024-01-11 13:02:48 | 2024-01-11 13:03:04 | 16 sec | management ¦ System Error
10 | 2024-01-11 13:03:20 | 2024-01-11 13:03:35 | 15 sec | management ¦ System Error
11 | 2024-01-11 13:05:33 | 2024-01-11 13:05:49 | 16 sec | management ¦ System Error
12 | 2024-01-11 13:09:06 | 2024-01-11 13:09:20 | 14 sec | management ¦ System Error
13 | 2024-01-11 13:11:34 | 2024-01-11 13:11:48 | 14 sec | management ¦ System Error
14 | 2024-01-11 13:14:35 | 2024-01-11 13:14:49 | 14 sec | management ¦ System Error
15 | 2024-01-11 13:19:20 | 2024-01-11 13:19:34 | 14 sec | management ¦ System Error
16 | 2024-01-11 13:25:19 | 2024-01-11 13:25:35 | 16 sec | management ¦ System Error
17 | 2024-01-11 13:29:50 | 2024-01-11 13:38:06 | 8 min 16 sec | management ¦ Pointing / Roll / Bubut/Sambung Coil
18 | 2024-01-11 13:38:20 | 2024-01-11 13:41:50 | 3 min 30 sec | management ¦ Pointing / Roll / Bubut/Sambung Coil
19 | 2024-01-11 13:42:04 | 2024-01-11 13:52:35 | 10 min 31 sec | waste ¦ Trouble Dies ¦ Dies LS/ Rusak
20 | 2024-01-11 13:54:21 | 2024-01-11 13:54:35 | 14 sec | management ¦ System Error
21 | 2024-01-11 13:55:49 | 2024-01-11 13:56:05 | 16 sec | management ¦ System Error
22 | 2024-01-11 13:56:35 | 2024-01-11 13:56:49 | 14 sec | management ¦ System Error
23 | 2024-01-11 13:57:05 | 2024-01-11 13:57:19 | 14 sec | management ¦ System Error
24 | 2024-01-11 13:58:36 | 2024-01-11 13:58:50 | 14 sec | management ¦ System Error
25 | 2024-01-11 14:00:36 | 2024-01-11 14:00:50 | 14 sec | management ¦ System Error
26 | 2024-01-11 14:04:21 | 2024-01-11 14:04:35 | 14 sec | management ¦ System Error
27 | 2024-01-11 14:06:35 | 2024-01-11 14:06:51 | 16 sec | management ¦ System Error
28 | 2024-01-11 14:07:17 | 2024-01-11 14:07:27 | 10 sec | management ¦ System Error
29 | 2024-01-11 14:08:52 | 2024-01-11 14:09:06 | 14 sec | management ¦ System Error
30 | 2024-01-11 14:09:20 | 2024-01-11 14:09:36 | 16 sec | management ¦ System Error
31 | 2024-01-11 14:11:20 | 2024-01-11 14:11:36 | 16 sec | management ¦ System Error
32 | 2024-01-11 14:11:51 | 2024-01-11 14:12:06 | 15 sec | management ¦ System Error
33 | 2024-01-11 14:16:07 | 2024-01-11 14:16:21 | 14 sec | management ¦ System Error
34 | 2024-01-11 14:21:52 | 2024-01-11 14:22:06 | 14 sec | management ¦ System Error
35 | 2024-01-11 14:23:37 | 2024-01-11 14:23:51 | 14 sec | management ¦ System Error
36 | 2024-01-11 14:27:05 | 2024-01-11 14:35:07 | 8 min 2 sec | management ¦ Pointing / Roll / Bubut/Sambung Coil
37 | 2024-01-11 14:35:21 | 2024-01-11 14:35:37 | 16 sec | management ¦ System Error
38 | 2024-01-11 14:39:36 | 2024-01-11 14:40:06 | 30 sec | management ¦ System Error
39 | 2024-01-11 14:42:06 | 2024-01-11 14:42:21 | 15 sec | management ¦ System Error
40 | 2024-01-11 14:45:53 | 2024-01-11 14:46:07 | 14 sec | management ¦ System Error
41 | 2024-01-11 14:46:37 | 2024-01-11 14:46:51 | 14 sec | management ¦ System Error
42 | 2024-01-11 14:48:52 | 2024-01-11 14:49:06 | 14 sec | management ¦ System Error
43 | 2024-01-11 14:52:37 | 2024-01-11 14:53:07 | 30 sec | management ¦ System Error
44 | 2024-01-11 14:53:37 | 2024-01-11 14:53:51 | 14 sec | management ¦ System Error
45 | 2024-01-11 14:54:21 | 2024-01-11 14:54:37 | 16 sec | management ¦ System Error
46 | 2024-01-11 14:54:53 | 2024-01-11 14:55:07 | 14 sec | management ¦ System Error
47 | 2024-01-11 14:59:06 | 2024-01-11 14:59:22 | 16 sec | management ¦ System Error
48 | 2024-01-11 15:04:07 | 2024-01-11 15:04:21 | 14 sec | management ¦ System Error
49 | 2024-01-11 15:05:21 | 2024-01-11 15:05:38 | 17 sec | management ¦ System Error
50 | 2024-01-11 15:07:08 | 2024-01-11 15:07:22 | 14 sec | management ¦ System Error
51 | 2024-01-11 15:10:06 | 2024-01-11 15:17:38 | 7 min 32 sec | management ¦ Pointing / Roll / Bubut/Sambung Coil
52 | 2024-01-11 15:18:08 | 2024-01-11 15:20:07 | 1 min 59 sec | waste ¦ Trouble Drawing ¦ Gosok Slide/Jaw
53 | 2024-01-11 15:20:53 | 2024-01-11 15:21:07 | 14 sec | management ¦ System Error
54 | 2024-01-11 15:26:20 | 2024-01-11 15:26:22 | 2 sec | management ¦ System Error
55 | 2024-01-11 15:28:24 | 2024-01-11 15:28:38 | 14 sec | management ¦ System Error
56 | 2024-01-11 15:29:38 | 2024-01-11 15:29:53 | 15 sec | management ¦ System Error
57 | 2024-01-11 15:31:09 | 2024-01-11 15:31:23 | 14 sec | management ¦ System Error
58 | 2024-01-11 15:32:07 | 2024-01-11 15:32:37 | 30 sec | management ¦ System Error
59 | 2024-01-11 15:34:23 | 2024-01-11 15:34:38 | 15 sec | management ¦ System Error
60 | 2024-01-11 15:37:52 | 2024-01-11 15:38:08 | 16 sec | management ¦ System Error
61 | 2024-01-11 15:45:04 | 2024-01-11 15:45:17 | 13 sec | management ¦ System Error
62 | 2024-01-11 15:45:24 | 2024-01-11 15:45:38 | 14 sec | management ¦ System Error
63 | 2024-01-11 15:48:22 | 2024-01-11 15:48:52 | 30 sec | management ¦ System Error
64 | 2024-01-11 15:53:23 | 2024-01-11 16:00:01 | 6 min 38 sec | management ¦ Bersih-bersih Area