## Workorder Data
WO Number: | WO/2024/00161
Production Plan: | 240 | Performance: | 86.9 %
Process duration: | 115 | Availability: | 100 %
|  | Quality: | 97.92 %
Total Production: | 245
Good: | 240 | OEE: | 85.09 %
Not Good: | 5
Total Downtime: | 1 Hours 30 Mins 14 Secs
Management: | 29 min 33 sec
Waste: | 0 sec
Created By: | Gertraud Ottomar | Processed By: | Kriemhilde Alina
Created At: | 2024-01-11 08:46:26 | Start Time: | 2024-01-11 10:49:49
Edited By: |  | End Time: | 2024-01-11 12:45:30
Edited At:
Supplier: | Schmeler, Schneider and Hane | Customer: | Bédard S.A.S.
Grade: | SS400 | Straightness Std: | 0
Diameter: | 18 | size: | 15 X 3000
QTY (Kg): | 1000 | Tolerance: | (+0 , -0.04)
QTY (Coil): | 1 | Reduction Rate: | 30.56
QTY (Bundle): | 5 | Shape: | Round
|  | QTY (Kg): | 500
Remarks: | (*Sisa coil untuk WO/2024/00162) | QTY (Pcs): | 120
|  | Chamfer: | No
|  | Color: | TANPA PEWARNAAN
|  | Machine: | MC-002

## Production Report
Bundle No: | 1 | Bundle No: | 2
Coil No: | 1 | Coil No: | 1
Coil Weight: | 1000 | Coil Weight: | 1000
No. Leburan: | 420121-3I4-11721 | No. Leburan: | 420121-3I4-11721
Area: | A | Area: | A
Dies Number: | C-15.000(25)-07-TF | Dies Number: | C-15.000(25)-07-TF
Diameter Ujung: | 14.975 | Diameter Ujung: | 14.974
Diameter Tengah: | 14.986 | Diameter Tengah: | 14.985
Diameter Ekor: | 14.976 | Diameter Ekor: | 14.975
Kelurusan Aktual: | 0 | Kelurusan Aktual: | 0
Panjang Aktual: | 3020 | Panjang Aktual: | 3020
Berat FG: | 501 | Berat FG: | 501
QTY (Pcs): | 120 | QTY (Pcs): | 120
Judgement: | GOOD | Judgement: | GOOD
Visual: | OK | Visual: | OK
Created By: | Kriemhilde Alina | Created By: | Kriemhilde Alina
Created At: | 2024-01-11 12:34:27 | Created At: | 2024-01-11 12:44:03
Edited By: |  | Edited By:
Edited At: |  | Edited At: | 2024-01-11 12:44:03
Bundle No: | 3 | Bundle No: | 4
Coil No: | 1 | Coil No: | 1
Coil Weight: | 1000 | Coil Weight: | 1000
No. Leburan: | 420121-3I4-11721 | No. Leburan: | 420121-3I4-11721
Area: | A | Area: | A
Dies Number: | C-15.000(25)-07-TF | Dies Number: | 0
Diameter Ujung: | 14.974 | Diameter Ujung: | 0
Diameter Tengah: | 14.98 | Diameter Tengah: | 0
Diameter Ekor: | 14.973 | Diameter Ekor: | 0
Kelurusan Aktual: | 0 | Kelurusan Aktual: | 0
Panjang Aktual: | 3010 | Panjang Aktual: | 0
Berat FG: | 21 | Berat FG: | 0
QTY (Pcs): | 5 | QTY (Pcs): | 0
Judgement: | NOT GOOD | Judgement: | WASTE
Visual: | PO | Visual:
Created By: | Kriemhilde Alina | Created By: | Kriemhilde Alina
Created At: | 2024-01-11 12:44:53 | Created At: | 2024-01-11 12:45:11
Edited By: |  | Edited By:
Edited At: |  | Edited At: | 2024-01-11 12:45:11
Bundle No: | 5
Coil No: | 1
Coil Weight: | 1000
No. Leburan: | 420121-3I4-11721
Area: | A
Dies Number: | 0
Diameter Ujung: | 0
Diameter Tengah: | 0
Diameter Ekor: | 0
Kelurusan Aktual: | 0
Panjang Aktual: | 0
Berat FG: | 0
QTY (Pcs): | 0
Judgement: | WASTE
Visual:
Created By: | Kriemhilde Alina
Created At: | 2024-01-11 12:45:26
Edited By:
Edited At:

## Downtime Record
No. | Start | End | Duration | Reason | Remarks
1 | 2024-01-11 10:49:49 | 2024-01-11 11:07:13 | 17 min 24 sec | management ¦ Pointing / Roll / Bubut/Sambung Coil
2 | 2024-01-11 11:07:28 | 2024-01-11 11:07:43 | 15 sec | management ¦ Setting Awal
3 | 2024-01-11 11:08:03 | 2024-01-11 11:08:18 | 15 sec | management ¦ Setting Awal
4 | 2024-01-11 11:08:33 | 2024-01-11 11:09:08 | 35 sec | management ¦ Setting Awal
5 | 2024-01-11 11:09:38 | 2024-01-11 11:10:03 | 25 sec | management ¦ Setting Awal
6 | 2024-01-11 11:10:48 | 2024-01-11 11:11:03 | 15 sec | management ¦ Setting Awal
7 | 2024-01-11 11:11:13 | 2024-01-11 11:19:57 | 8 min 44 sec | management ¦ Setting Awal
8 | 2024-01-11 11:20:24 | 2024-01-11 11:22:04 | 1 min 40 sec | management ¦ Setting Awal
9 | 2024-01-11 11:30:02 | 2024-01-11 12:30:02 | 60 min 0 sec | off ¦ Istirahat
10 | 2024-01-11 12:30:02 | 2024-01-11 12:30:43 | 41 sec | off ¦ Istirahat