## Workorder Data
WO Number: | WO/2024/00165
Production Plan: | 188 | Performance: | 55.07 %
Process duration: | 51 | Availability: | 100 %
|  | Quality: | 100 %
Total Production: | 184
Good: | 184 | OEE: | 55.07 %
Not Good: | 0
Total Downtime: | 21 Mins 22 Secs
Management: | 21 min 22 sec
Waste: | 0 sec
Created By: | Gertraud Ottomar | Processed By: | Kristiane Constanze
Created At: | 2024-01-11 09:31:59 | Start Time: | 2024-01-15 07:48:18
Edited By: | Gertraud Ottomar | End Time: | 2024-01-15 08:39:29
Edited At: | 2024-01-15 08:38:47
Supplier: | Lang, Prosacco and Schneider | Customer: | Gingras
Grade: | 1215MS | Straightness Std: | 0.16/400 mm
Diameter: | 14 | size: | 12 X 3000
QTY (Kg): | 500 | Tolerance: | (+0 , -0.04)
QTY (Coil): | 1 | Reduction Rate: | 26.53
QTY (Bundle): | 4 | Shape: | Round
|  | QTY (Kg): | 500
Remarks: | (*Sisa coil untuk WO/2024/00166) | QTY (Pcs): | 188
|  | Chamfer: | Yes
|  | Color: | KUNING (YELLOW 108)
|  | Machine: | MC-002

## Production Report
Bundle No: | 1 | Bundle No: | 2
Coil No: | 1 | Coil No: | 1
Coil Weight: | 500 | Coil Weight: | 500
No. Leburan: | D12303981X1-X12305826-001 | No. Leburan: | D12303981X1-X12305826-001
Area: | G | Area: | G
Dies Number: | C-12.000(25)-18-TF | Dies Number: | 0
Diameter Ujung: | 11.975 | Diameter Ujung: | 0
Diameter Tengah: | 11.985 | Diameter Tengah: | 0
Diameter Ekor: | 11.975 | Diameter Ekor: | 0
Kelurusan Aktual: | 0.12/400 | Kelurusan Aktual: | 0
Panjang Aktual: | 3020 | Panjang Aktual: | 0
Berat FG: | 491 | Berat FG: | 0
QTY (Pcs): | 184 | QTY (Pcs): | 0
Judgement: | GOOD | Judgement: | WASTE
Visual: | OK | Visual:
Created By: | Kristiane Constanze | Created By: | Kristiane Constanze
Created At: | 2024-01-15 08:38:32 | Created At: | 2024-01-15 08:38:47
Edited By: |  | Edited By:
Edited At: |  | Edited At: | 2024-01-15 08:38:47
Bundle No: | 3 | Bundle No: | 4
Coil No: | 1 | Coil No: | 1
Coil Weight: | 500 | Coil Weight: | 500
No. Leburan: | D12303981X1-X12305826-001 | No. Leburan: | D12303981X1-X12305826-001
Area: | G | Area: | G
Dies Number: | 0 | Dies Number: | 0
Diameter Ujung: | 0 | Diameter Ujung: | 0
Diameter Tengah: | 0 | Diameter Tengah: | 0
Diameter Ekor: | 0 | Diameter Ekor: | 0
Kelurusan Aktual: | 0 | Kelurusan Aktual: | 0
Panjang Aktual: | 0 | Panjang Aktual: | 0
Berat FG: | 0 | Berat FG: | 0
QTY (Pcs): | 0 | QTY (Pcs): | 0
Judgement: | WASTE | Judgement: | WASTE
Visual: |  | Visual:
Created By: | Kristiane Constanze | Created By: | Kristiane Constanze
Created At: | 2024-01-15 08:39:02 | Created At: | 2024-01-15 08:39:21
Edited By: |  | Edited By:
Edited At: |  | Edited At: | 2024-01-15 08:39:21

## Downtime Record
No. | Start | End | Duration | Reason | Remarks
1 | 2024-01-15 07:48:18 | 2024-01-15 07:54:04 | 5 min 46 sec | management ¦ Setting Awal
2 | 2024-01-15 07:54:19 | 2024-01-15 07:56:49 | 2 min 30 sec | management ¦ Setting Awal
3 | 2024-01-15 07:57:09 | 2024-01-15 07:58:00 | 51 sec | management ¦ Setting Awal
4 | 2024-01-15 07:58:26 | 2024-01-15 07:58:50 | 24 sec | management ¦ Setting Awal
5 | 2024-01-15 07:59:45 | 2024-01-15 08:00:50 | 1 min 5 sec | management ¦ Setting Awal
6 | 2024-01-15 08:01:00 | 2024-01-15 08:03:30 | 2 min 30 sec | management ¦ Setting Awal
7 | 2024-01-15 08:03:50 | 2024-01-15 08:08:30 | 4 min 40 sec | management ¦ Setting Awal
8 | 2024-01-15 08:09:05 | 2024-01-15 08:10:40 | 1 min 35 sec | management ¦ System Error
9 | 2024-01-15 08:25:56 | 2024-01-15 08:26:06 | 10 sec | management ¦ System Error
10 | 2024-01-15 08:26:16 | 2024-01-15 08:28:07 | 1 min 51 sec | management ¦ System Error