## Workorder Data
WO Number: | WO/2024/00181
Production Plan: | 195 | Performance: | 66.34 %
Process duration: | 131 | Availability: | 100 %
|  | Quality: | 98.95 %
Total Production: | 193
Good: | 191 | OEE: | 65.65 %
Not Good: | 2
Total Downtime: | 1 Hours 28 Mins 32 Secs
Management: | 1 Hours 28 Mins 32 Secs
Waste: | 0 sec
Created By: | Gertraud Ottomar | Processed By: | Veit Hiltrud
Created At: | 2024-01-15 16:23:43 | Start Time: | 2024-01-18 08:08:39
Edited By: |  | End Time: | 2024-01-18 10:20:21
Edited At:
Supplier: | Fay-Kihn | Customer: | Couture Leclerc et Fils
Grade: | SS400 | Straightness Std: | 0
Diameter: | 27 | size: | 22 X 3500
QTY (Kg): | 2040 | Tolerance: | (+0.1 , -0.1)
QTY (Coil): | 1 | Reduction Rate: | 33.61
QTY (Bundle): | 7 | Shape: | Round
|  | QTY (Kg): | 500
Remarks: |  | QTY (Pcs): | 48
|  | Chamfer: | No
|  | Color: | TANPA PEWARNAAN
|  | Machine: | MC-004

## Production Report
Bundle No: | 1 | Bundle No: | 2
Coil No: | 1 | Coil No: | 1
Coil Weight: | 2040 | Coil Weight: | 2040
No. Leburan: | 10.27.H.001-002 | No. Leburan: | 10.27.H.001-002
Area: | E | Area: | E
Dies Number: | C-22.000-(025)-15-TF | Dies Number: | C-22.000-(025)-15-TF
Diameter Ujung: | 21.947 | Diameter Ujung: | 21.94
Diameter Tengah: | 21.952 | Diameter Tengah: | 21.955
Diameter Ekor: | 21.948 | Diameter Ekor: | 21.946
Kelurusan Aktual: | 0 | Kelurusan Aktual: | 0
Panjang Aktual: | 3510 | Panjang Aktual: | 3525
Berat FG: | 502 | Berat FG: | 502
QTY (Pcs): | 48 | QTY (Pcs): | 48
Judgement: | GOOD | Judgement: | GOOD
Visual: | OK | Visual: | OK
Created By: | Veit Hiltrud | Created By: | Veit Hiltrud
Created At: | 2024-01-18 09:53:29 | Created At: | 2024-01-18 10:00:54
Edited By: | Rochus Margareta | Edited By:
Edited At: | 2024-01-18 14:15:28 | Edited At: | 2024-01-18 10:00:54
Bundle No: | 3 | Bundle No: | 4
Coil No: | 1 | Coil No: | 1
Coil Weight: | 2040 | Coil Weight: | 2040
No. Leburan: | 10.27.H.001-002 | No. Leburan: | 10.27.H.001-002
Area: | E | Area: | E
Dies Number: | C-22.000-(025)-15-TF | Dies Number: | C-22.000-(025)-15-TF
Diameter Ujung: | 21.942 | Diameter Ujung: | 21.943
Diameter Tengah: | 21.953 | Diameter Tengah: | 21.954
Diameter Ekor: | 21.943 | Diameter Ekor: | 21.942
Kelurusan Aktual: | 0 | Kelurusan Aktual: | 0
Panjang Aktual: | 3510 | Panjang Aktual: | 3510
Berat FG: | 503 | Berat FG: | 491
QTY (Pcs): | 48 | QTY (Pcs): | 47
Judgement: | GOOD | Judgement: | GOOD
Visual: | OK | Visual: | OK
Created By: | Veit Hiltrud | Created By: | Veit Hiltrud
Created At: | 2024-01-18 10:06:34 | Created At: | 2024-01-18 10:18:20
Edited By: |  | Edited By:
Edited At: |  | Edited At: | 2024-01-18 10:18:20
Bundle No: | 5 | Bundle No: | 6
Coil No: | 1 | Coil No: | 1
Coil Weight: | 2040 | Coil Weight: | 2040
No. Leburan: | 10.27.H.001-002 | No. Leburan: | 10.27.H.001-002
Area: | E | Area: | E
Dies Number: | C-22.000-(025)-15-TF | Dies Number: | 0
Diameter Ujung: | 21.945 | Diameter Ujung: | 0
Diameter Tengah: | 21.953 | Diameter Tengah: | 0
Diameter Ekor: | 21.94 | Diameter Ekor: | 0
Kelurusan Aktual: | 0 | Kelurusan Aktual: | 0
Panjang Aktual: | 3510 | Panjang Aktual: | 0
Berat FG: | 20 | Berat FG: | 0
QTY (Pcs): | 2 | QTY (Pcs): | 0
Judgement: | NOT GOOD | Judgement: | WASTE
Visual: | PO | Visual:
Created By: | Veit Hiltrud | Created By: | Veit Hiltrud
Created At: | 2024-01-18 10:19:16 | Created At: | 2024-01-18 10:19:32
Edited By: |  | Edited By:
Edited At: |  | Edited At: | 2024-01-18 10:19:32
Bundle No: | 7
Coil No: | 1
Coil Weight: | 2040
No. Leburan: | 10.27.H.001-002
Area: | E
Dies Number: | 0
Diameter Ujung: | 0
Diameter Tengah: | 0
Diameter Ekor: | 0
Kelurusan Aktual: | 0
Panjang Aktual: | 0
Berat FG: | 0
QTY (Pcs): | 0
Judgement: | WASTE
Visual:
Created By: | Veit Hiltrud
Created At: | 2024-01-18 10:19:51
Edited By:
Edited At:

## Downtime Record
No. | Start | End | Duration | Reason | Remarks
1 | 2024-01-18 08:08:39 | 2024-01-18 09:01:22 | 52 min 43 sec | management ¦ Pointing / Roll / Bubut/Sambung Coil | Setting 32 menit
2 | 2024-01-18 09:01:36 | 2024-01-18 09:12:22 | 10 min 46 sec | management ¦ Setting Awal
3 | 2024-01-18 09:12:36 | 2024-01-18 09:13:53 | 1 min 17 sec | management ¦ System Error
4 | 2024-01-18 09:14:07 | 2024-01-18 09:14:21 | 14 sec | management ¦ System Error
5 | 2024-01-18 09:14:37 | 2024-01-18 09:15:37 | 1 min 0 sec | management ¦ System Error
6 | 2024-01-18 09:15:51 | 2024-01-18 09:16:37 | 46 sec | management ¦ System Error
7 | 2024-01-18 09:16:51 | 2024-01-18 09:18:08 | 1 min 17 sec | management ¦ Setting Awal
8 | 2024-01-18 09:19:08 | 2024-01-18 09:20:52 | 1 min 44 sec | management ¦ System Error
9 | 2024-01-18 09:21:22 | 2024-01-18 09:37:22 | 16 min 0 sec | management ¦ Setting Awal
10 | 2024-01-18 09:41:47 | 2024-01-18 09:41:53 | 6 sec | management ¦ System Error
11 | 2024-01-18 09:42:53 | 2024-01-18 09:43:07 | 14 sec | management ¦ System Error
12 | 2024-01-18 09:45:37 | 2024-01-18 09:45:54 | 17 sec | management ¦ System Error
13 | 2024-01-18 09:51:25 | 2024-01-18 09:51:39 | 14 sec | management ¦ System Error
14 | 2024-01-18 09:53:23 | 2024-01-18 09:53:37 | 14 sec | management ¦ System Error
15 | 2024-01-18 09:53:53 | 2024-01-18 09:54:07 | 14 sec | management ¦ System Error
16 | 2024-01-18 09:54:37 | 2024-01-18 09:54:53 | 16 sec | management ¦ System Error
17 | 2024-01-18 09:56:54 | 2024-01-18 09:57:08 | 14 sec | management ¦ System Error
18 | 2024-01-18 09:58:38 | 2024-01-18 09:58:52 | 14 sec | management ¦ System Error
19 | 2024-01-18 09:59:08 | 2024-01-18 09:59:22 | 14 sec | management ¦ System Error
20 | 2024-01-18 10:00:08 | 2024-01-18 10:00:22 | 14 sec | management ¦ System Error
21 | 2024-01-18 10:02:39 | 2024-01-18 10:02:53 | 14 sec | management ¦ System Error