## Workorder Data
WO Number: | WO/2024/00182
Production Plan: | 176 | Performance: | 67.92 %
Process duration: | 67 | Availability: | 88.6 %
|  | Quality: | 100 %
Total Production: | 174
Good: | 174 | OEE: | 60.18 %
Not Good: | 0
Total Downtime: | 28 Mins 9 Secs
Management: | 23 min 8 sec
Waste: | 5 min 1 sec
Created By: | Gertraud Ottomar | Processed By: | Veit Hiltrud
Created At: | 2024-01-15 16:25:30 | Start Time: | 2024-01-18 10:20:41
Edited By: | Gertraud Ottomar | End Time: | 2024-01-18 11:28:07
Edited At: | 2024-01-18 11:28:04
Supplier: | Fay-Kihn | Customer: | Couture Leclerc et Fils
Grade: | SS400 | Straightness Std: | 0
Diameter: | 27 | size: | 22 X 4000
QTY (Kg): | 2101 | Tolerance: | (+0.1 , -0.1)
QTY (Coil): | 1 | Reduction Rate: | 33.61
QTY (Bundle): | 7 | Shape: | Round
|  | QTY (Kg): | 500
Remarks: |  | QTY (Pcs): | 42
|  | Chamfer: | No
|  | Color: | TANPA PEWARNAAN
|  | Machine: | MC-004

## Production Report
Bundle No: | 1 | Bundle No: | 2
Coil No: | 1 | Coil No: | 1
Coil Weight: | 2101 | Coil Weight: | 2101
No. Leburan: | 10.27.H.003-019 | No. Leburan: | 10.27.H.003-019
Area: | E | Area: | E
Dies Number: | C-22.000-(025)-15-TF | Dies Number: | C-22.000-(025)-15-TF
Diameter Ujung: | 21.942 | Diameter Ujung: | 21.944
Diameter Tengah: | 21.953 | Diameter Tengah: | 21.956
Diameter Ekor: | 21.943 | Diameter Ekor: | 21.946
Kelurusan Aktual: | 0 | Kelurusan Aktual: | 0
Panjang Aktual: | 4015 | Panjang Aktual: | 4015
Berat FG: | 500 | Berat FG: | 501
QTY (Pcs): | 42 | QTY (Pcs): | 42
Judgement: | GOOD | Judgement: | GOOD
Visual: | OK | Visual: | OK
Created By: | Veit Hiltrud | Created By: | Veit Hiltrud
Created At: | 2024-01-18 11:01:28 | Created At: | 2024-01-18 11:13:11
Edited By: |  | Edited By:
Edited At: |  | Edited At: | 2024-01-18 11:13:11
Bundle No: | 3 | Bundle No: | 4
Coil No: | 1 | Coil No: | 1
Coil Weight: | 2101 | Coil Weight: | 2101
No. Leburan: | 10.27.H.003-019 | No. Leburan: | 10.27.H.003-019
Area: | E | Area: | E
Dies Number: | C-22.000-(025)-15-TF | Dies Number: | C-22.000-(025)-15-TF
Diameter Ujung: | 21.956 | Diameter Ujung: | 21.942
Diameter Tengah: | 21.965 | Diameter Tengah: | 21.954
Diameter Ekor: | 21.95 | Diameter Ekor: | 21.943
Kelurusan Aktual: | 0 | Kelurusan Aktual: | 0
Panjang Aktual: | 4020 | Panjang Aktual: | 4010
Berat FG: | 501 | Berat FG: | 572
QTY (Pcs): | 42 | QTY (Pcs): | 48
Judgement: | GOOD | Judgement: | GOOD
Visual: | OK | Visual: | OK
Created By: | Veit Hiltrud | Created By: | Veit Hiltrud
Created At: | 2024-01-18 11:15:07 | Created At: | 2024-01-18 11:25:02
Edited By: |  | Edited By:
Edited At: |  | Edited At: | 2024-01-18 11:25:02
Bundle No: | 5 | Bundle No: | 6
Coil No: | 1 | Coil No: | 1
Coil Weight: | 2101 | Coil Weight: | 2101
No. Leburan: | 10.27.H.003-019 | No. Leburan: | 10.27.H.003-019
Area: | E | Area: | E
Dies Number: | 0 | Dies Number: | 0
Diameter Ujung: | 0 | Diameter Ujung: | 0
Diameter Tengah: | 0 | Diameter Tengah: | 0
Diameter Ekor: | 0 | Diameter Ekor: | 0
Kelurusan Aktual: | 0 | Kelurusan Aktual: | 0
Panjang Aktual: | 0 | Panjang Aktual: | 0
Berat FG: | 0 | Berat FG: | 0
QTY (Pcs): | 0 | QTY (Pcs): | 0
Judgement: | WASTE | Judgement: | WASTE
Visual: |  | Visual:
Created By: | Veit Hiltrud | Created By: | Veit Hiltrud
Created At: | 2024-01-18 11:25:32 | Created At: | 2024-01-18 11:25:49
Edited By: |  | Edited By:
Edited At: |  | Edited At: | 2024-01-18 11:25:49
Bundle No: | 7
Coil No: | 1
Coil Weight: | 2101
No. Leburan: | 10.27.H.003-019
Area: | E
Dies Number: | 0
Diameter Ujung: | 0
Diameter Tengah: | 0
Diameter Ekor: | 0
Kelurusan Aktual: | 0
Panjang Aktual: | 0
Berat FG: | 0
QTY (Pcs): | 0
Judgement: | WASTE
Visual:
Created By: | Veit Hiltrud
Created At: | 2024-01-18 11:26:10
Edited By:
Edited At:

## Downtime Record
No. | Start | End | Duration | Reason | Remarks
1 | 2024-01-18 10:20:41 | 2024-01-18 10:35:24 | 14 min 43 sec | management ¦ Pointing / Roll / Bubut/Sambung Coil
2 | 2024-01-18 10:37:10 | 2024-01-18 10:41:09 | 3 min 59 sec | management ¦ Cek Setting (Drawing-Cutting-Polishing)
3 | 2024-01-18 10:44:56 | 2024-01-18 10:45:10 | 14 sec | management ¦ System Error
4 | 2024-01-18 10:47:55 | 2024-01-18 10:48:25 | 30 sec | management ¦ System Error
5 | 2024-01-18 10:49:39 | 2024-01-18 10:54:40 | 5 min 1 sec | waste ¦ Trouble Cutting ¦ Cutting/Impact Shear Rusak | ganti cutting
6 | 2024-01-18 10:54:54 | 2024-01-18 10:55:10 | 16 sec | management ¦ System Error
7 | 2024-01-18 10:55:24 | 2024-01-18 10:56:10 | 46 sec | management ¦ System Error
8 | 2024-01-18 11:01:41 | 2024-01-18 11:01:55 | 14 sec | management ¦ System Error
9 | 2024-01-18 11:02:40 | 2024-01-18 11:03:54 | 1 min 14 sec | management ¦ System Error
10 | 2024-01-18 11:07:41 | 2024-01-18 11:07:55 | 14 sec | management ¦ System Error
11 | 2024-01-18 11:09:39 | 2024-01-18 11:10:09 | 30 sec | management ¦ System Error
12 | 2024-01-18 11:10:41 | 2024-01-18 11:10:55 | 14 sec | management ¦ System Error
13 | 2024-01-18 11:15:10 | 2024-01-18 11:15:24 | 14 sec | management ¦ System Error