## Workorder Data
WO Number: | WO/2024/00184
Production Plan: | 98 | Performance: | 64.4 %
Process duration: | 652 | Availability: | 16.36 %
|  | Quality: | 95.19 %
Total Production: | 109
Good: | 104 | OEE: | 10.03 %
Not Good: | 5
Total Downtime: | 10 Hours 23 Mins 55 Secs
Management: | 55 min 3 sec
Waste: | 2 Hours 28 Mins 52 Secs
Created By: | Gertraud Ottomar | Processed By: | Friedhelm Sibylle
Created At: | 2024-01-18 12:59:25 | Start Time: | 2024-01-18 21:58:59
Edited By: |  | End Time: | 2024-01-19 08:51:34
Edited At:
Supplier: | Ziemann and Sons | Customer: | Paquette SA
Grade: | S45C | Straightness Std: | 0.20/400mm
Diameter: | 26 | size: | 23.5 X 3000
QTY (Kg): | 1000 | Tolerance: | (+0 , -0.05)
QTY (Coil): | 1 | Reduction Rate: | 18.31
QTY (Bundle): | 5 | Shape: | Round
|  | QTY (Kg): | 500
Remarks: | (*Sisa coil untuk WO/2024/00185) | QTY (Pcs): | 49
|  | Chamfer: | No
|  | Color: | MERAH MUDA ( PINK 8002)
|  | Machine: | MC-004

## Production Report
Bundle No: | 1 | Bundle No: | 2
Coil No: | 1 | Coil No: | 1
Coil Weight: | 1000 | Coil Weight: | 1000
No. Leburan: | S12305511XX-Y2300605-1 | No. Leburan: | S12305511XX-Y2300605-1
Area: | G | Area: | G
Dies Number: | C-23.500-(200)-03-TF | Dies Number: | C-23.500-(200)-03-TF
Diameter Ujung: | 23.42 | Diameter Ujung: | 23.453
Diameter Tengah: | 23.478 | Diameter Tengah: | 23.482
Diameter Ekor: | 23.441 | Diameter Ekor: | 23.46
Kelurusan Aktual: | 0.12/400 | Kelurusan Aktual: | 0.12/400
Panjang Aktual: | 3020 | Panjang Aktual: | 3020
Berat FG: | 502 | Berat FG: | 564
QTY (Pcs): | 49 | QTY (Pcs): | 55
Judgement: | GOOD | Judgement: | GOOD
Visual: | OK | Visual: | OK
Created By: | Friedhelm Sibylle | Created By: | Veit Hiltrud
Created At: | 2024-01-18 23:39:26 | Created At: | 2024-01-19 08:47:28
Edited By: |  | Edited By:
Edited At: |  | Edited At: | 2024-01-19 08:47:28
Bundle No: | 3 | Bundle No: | 4
Coil No: | 1 | Coil No: | 1
Coil Weight: | 1000 | Coil Weight: | 1000
No. Leburan: | S12305511XX-Y2300605-1 | No. Leburan: | S12305511XX-Y2300605-1
Area: | G | Area: | G
Dies Number: | C-23.500-(200)-03-TF | Dies Number: | 0
Diameter Ujung: | 23.453 | Diameter Ujung: | 0
Diameter Tengah: | 23.478 | Diameter Tengah: | 0
Diameter Ekor: | 23.452 | Diameter Ekor: | 0
Kelurusan Aktual: | 0.12/400 | Kelurusan Aktual: | 0
Panjang Aktual: | 3020 | Panjang Aktual: | 0
Berat FG: | 51 | Berat FG: | 0
QTY (Pcs): | 5 | QTY (Pcs): | 0
Judgement: | NOT GOOD | Judgement: | WASTE
Visual: | PO | Visual:
Created By: | Veit Hiltrud | Created By: | Veit Hiltrud
Created At: | 2024-01-19 08:49:40 | Created At: | 2024-01-19 08:50:00
Edited By: |  | Edited By:
Edited At: |  | Edited At: | 2024-01-19 08:50:00
Bundle No: | 5
Coil No: | 1
Coil Weight: | 1000
No. Leburan: | S12305511XX-Y2300605-1
Area: | G
Dies Number: | 0
Diameter Ujung: | 0
Diameter Tengah: | 0
Diameter Ekor: | 0
Kelurusan Aktual: | 0
Panjang Aktual: | 0
Berat FG: | 0
QTY (Pcs): | 0
Judgement: | WASTE
Visual:
Created By: | Veit Hiltrud
Created At: | 2024-01-19 08:50:18
Edited By:
Edited At:

## Downtime Record
No. | Start | End | Duration | Reason | Remarks
1 | 2024-01-18 21:58:59 | 2024-01-18 22:10:43 | 11 min 44 sec | waste ¦ Trouble Drawing ¦ Drawing Slide Bunyi Abnormal
2 | 2024-01-18 22:10:59 | 2024-01-18 22:12:58 | 1 min 59 sec | waste ¦ Trouble Drawing ¦ Drawing Slide Bunyi Abnormal
3 | 2024-01-18 22:13:14 | 2024-01-18 22:13:28 | 14 sec | management ¦ System Error
4 | 2024-01-18 22:13:58 | 2024-01-18 22:15:29 | 1 min 31 sec | management ¦ Setting Awal
5 | 2024-01-18 22:15:59 | 2024-01-18 22:17:13 | 1 min 14 sec | management ¦ Setting Awal
6 | 2024-01-18 22:17:29 | 2024-01-18 22:17:59 | 30 sec | management ¦ System Error
7 | 2024-01-18 22:18:29 | 2024-01-18 22:22:14 | 3 min 45 sec | management ¦ Setting Awal
8 | 2024-01-18 22:22:58 | 2024-01-18 22:38:30 | 15 min 32 sec | waste ¦ Trouble Dies ¦ Bongkar Pasang Dies
9 | 2024-01-18 22:39:14 | 2024-01-18 22:45:45 | 6 min 31 sec | management ¦ Setting Awal
10 | 2024-01-18 22:45:59 | 2024-01-18 22:55:30 | 9 min 31 sec | management ¦ Setting Awal
11 | 2024-01-18 22:55:46 | 2024-01-18 22:59:45 | 3 min 59 sec | management ¦ Setting Awal
12 | 2024-01-18 23:00:15 | 2024-01-18 23:04:30 | 4 min 15 sec | waste ¦ Trouble Polsihing/Two Roll ¦ Setting Ulang Kelurusan
13 | 2024-01-18 23:04:46 | 2024-01-18 23:06:16 | 1 min 30 sec | management ¦ System Error
14 | 2024-01-18 23:06:44 | 2024-01-18 23:07:14 | 30 sec | management ¦ System Error
15 | 2024-01-18 23:07:30 | 2024-01-18 23:08:15 | 45 sec | management ¦ System Error
16 | 2024-01-18 23:08:31 | 2024-01-18 23:08:45 | 14 sec | management ¦ System Error
17 | 2024-01-18 23:09:31 | 2024-01-18 23:09:45 | 14 sec | management ¦ System Error
18 | 2024-01-18 23:11:15 | 2024-01-18 23:17:00 | 5 min 45 sec | waste ¦ Trouble Polsihing/Two Roll ¦ Setting Ulang Kelurusan
19 | 2024-01-18 23:17:45 | 2024-01-18 23:18:15 | 30 sec | management ¦ System Error
20 | 2024-01-18 23:18:31 | 2024-01-18 23:19:01 | 30 sec | management ¦ System Error
21 | 2024-01-18 23:19:15 | 2024-01-18 23:19:45 | 30 sec | management ¦ System Error
22 | 2024-01-18 23:20:15 | 2024-01-18 23:21:01 | 46 sec | management ¦ System Error
23 | 2024-01-18 23:22:32 | 2024-01-18 23:23:46 | 1 min 14 sec | management ¦ System Error
24 | 2024-01-18 23:24:32 | 2024-01-18 23:24:46 | 14 sec | management ¦ System Error
25 | 2024-01-18 23:30:31 | 2024-01-19 00:00:02 | 29 min 31 sec | waste ¦ Trouble Polsihing/Two Roll ¦ Setting Ulang Kelurusan | Jam 23.30-23.50 setting ulang kelurusan, jam 23.50 -24.00 bersih bersih area
26 | 2024-01-19 00:00:02 | 2024-01-19 07:00:02 | 420 min 0 sec | off ¦ Off Production
27 | 2024-01-19 07:00:02 | 2024-01-19 07:18:43 | 18 min 41 sec | management ¦ Briefing | senam breifing 5 menit cek shotblas 5 menit ,cek mesin 8 menit
28 | 2024-01-19 07:18:59 | 2024-01-19 07:35:45 | 16 min 46 sec | waste ¦ Trouble Polsihing/Two Roll ¦ Gosok Nylon
29 | 2024-01-19 07:35:59 | 2024-01-19 07:41:30 | 5 min 31 sec | waste ¦ Trouble Polsihing/Two Roll ¦ Setting Ulang Kelurusan
30 | 2024-01-19 07:41:44 | 2024-01-19 07:48:00 | 6 min 16 sec | waste ¦ Trouble Drawing ¦ Gosok Slide/Jaw
31 | 2024-01-19 07:52:01 | 2024-01-19 07:52:31 | 30 sec | management ¦ System Error
32 | 2024-01-19 07:53:47 | 2024-01-19 07:54:01 | 14 sec | management ¦ System Error
33 | 2024-01-19 07:54:17 | 2024-01-19 07:54:29 | 12 sec | management ¦ System Error
34 | 2024-01-19 07:54:45 | 2024-01-19 07:54:59 | 14 sec | management ¦ System Error
35 | 2024-01-19 07:55:59 | 2024-01-19 07:56:15 | 16 sec | management ¦ System Error
36 | 2024-01-19 07:57:00 | 2024-01-19 08:01:31 | 4 min 31 sec | waste ¦ Trouble Polsihing/Two Roll ¦ Setting Ulang Kelurusan
37 | 2024-01-19 08:02:01 | 2024-01-19 08:45:02 | 43 min 1 sec | waste ¦ Polishing Ulang
38 | 2024-01-19 08:45:16 | 2024-01-19 08:48:04 | 2 min 48 sec | waste ¦ Polishing Ulang
39 | 2024-01-19 08:48:19 | 2024-01-19 08:49:32 | 1 min 13 sec | waste ¦ Polishing Ulang
40 | 2024-01-19 08:49:48 | 2024-01-19 08:50:02 | 14 sec | management ¦ System Error
41 | 2024-01-19 08:50:18 | 2024-01-19 08:50:48 | 30 sec | management ¦ System Error