## Workorder Data
WO Number: | WO/2024/00185
Production Plan: | 274 | Performance: | 56.86 %
Process duration: | 120 | Availability: | 100 %
|  | Quality: | 99.21 %
Total Production: | 256
Good: | 254 | OEE: | 56.41 %
Not Good: | 2
Total Downtime: | 47 Mins 28 Secs
Management: | 47 min 28 sec
Waste: | 0 sec
Created By: | Gertraud Ottomar | Processed By: | Veit Hiltrud
Created At: | 2024-01-18 13:03:52 | Start Time: | 2024-01-19 08:51:43
Edited By: |  | End Time: | 2024-01-19 10:52:35
Edited At:
Supplier: | Ziemann and Sons | Customer: | Dion et Fils
Grade: | S45C | Straightness Std: | 0.20/400mm
Diameter: | 26 | size: | 24 X 3000
QTY (Kg): | 2916 | Tolerance: | (+0 , -0.05)
QTY (Coil): | 2 | Reduction Rate: | 14.79
QTY (Bundle): | 6 | Shape: | Round
|  | QTY (Kg): | 1000
Remarks: |  | QTY (Pcs): | 94
|  | Chamfer: | No
|  | Color: | MERAH MUDA ( PINK 8002)
|  | Machine: | MC-004

## Production Report
Bundle No: | 1 | Bundle No: | 2
Coil No: | 1 | Coil No: | 2
Coil Weight: | 967 | Coil Weight: | 1949
No. Leburan: | S12305511XX-Y2300605-1 | No. Leburan: | S12305511XX-Y2300605-2
Area: | G | Area: | G
Dies Number: | c-24.000-150-01-wc | Dies Number: | C-24.000-(150)-01-WC
Diameter Ujung: | 23.965 | Diameter Ujung: | 23.965
Diameter Tengah: | 23.986 | Diameter Tengah: | 23.986
Diameter Ekor: | 23.975 | Diameter Ekor: | 23.953
Kelurusan Aktual: | 0.16/400 | Kelurusan Aktual: | 0.16/400
Panjang Aktual: | 3020 | Panjang Aktual: | 3020
Berat FG: | 1004 | Berat FG: | 1004
QTY (Pcs): | 94 | QTY (Pcs): | 94
Judgement: | GOOD | Judgement: | GOOD
Visual: | OK | Visual: | OK
Created By: | Veit Hiltrud | Created By: | Veit Hiltrud
Created At: | 2024-01-19 10:07:22 | Created At: | 2024-01-19 10:36:16
Edited By: |  | Edited By: | Veit Hiltrud
Edited At: |  | Edited At: | 2024-01-19 10:49:54
Bundle No: | 3 | Bundle No: | 4
Coil No: | 2 | Coil No: | 2
Coil Weight: | 1949 | Coil Weight: | 1949
No. Leburan: | S12305511XX-Y2300605-2 | No. Leburan: | S12305511XX-Y2300605-2
Area: | G | Area: | G
Dies Number: | C-24.000-(150)-01-WC | Dies Number: | C-24.000-(150)-01-WC
Diameter Ujung: | 23.965 | Diameter Ujung: | 23.965
Diameter Tengah: | 23.987 | Diameter Tengah: | 23.987
Diameter Ekor: | 23.97 | Diameter Ekor: | 23.962
Kelurusan Aktual: | 0.16/400 | Kelurusan Aktual: | 0.16/400
Panjang Aktual: | 3020 | Panjang Aktual: | 3020
Berat FG: | 706 | Berat FG: | 21
QTY (Pcs): | 66 | QTY (Pcs): | 2
Judgement: | GOOD | Judgement: | NOT GOOD
Visual: | OK | Visual: | PO
Created By: | Veit Hiltrud | Created By: | Veit Hiltrud
Created At: | 2024-01-19 10:47:50 | Created At: | 2024-01-19 10:51:32
Edited By: | Veit Hiltrud | Edited By:
Edited At: | 2024-01-19 10:49:00 | Edited At: | 2024-01-19 10:51:32
Bundle No: | 5 | Bundle No: | 6
Coil No: | 2 | Coil No: | 1
Coil Weight: | 1949 | Coil Weight: | 967
No. Leburan: | S12305511XX-Y2300605-2 | No. Leburan: | S12305511XX-Y2300605-1
Area: | G | Area: | G
Dies Number: | 0 | Dies Number: | 0
Diameter Ujung: | 0 | Diameter Ujung: | 0
Diameter Tengah: | 0 | Diameter Tengah: | 0
Diameter Ekor: | 0 | Diameter Ekor: | 0
Kelurusan Aktual: | 0 | Kelurusan Aktual: | 0
Panjang Aktual: | 0 | Panjang Aktual: | 0
Berat FG: | 0 | Berat FG: | 0
QTY (Pcs): | 0 | QTY (Pcs): | 0
Judgement: | WASTE | Judgement: | WASTE
Visual: |  | Visual:
Created By: | Veit Hiltrud | Created By: | Veit Hiltrud
Created At: | 2024-01-19 10:51:49 | Created At: | 2024-01-19 10:52:03
Edited By: |  | Edited By:
Edited At: |  | Edited At: | 2024-01-19 10:52:03

## Downtime Record
No. | Start | End | Duration | Reason | Remarks
1 | 2024-01-19 08:51:44 | 2024-01-19 08:52:02 | 18 sec | management ¦ Setting Awal
2 | 2024-01-19 08:53:03 | 2024-01-19 09:03:49 | 10 min 46 sec | management ¦ System Error
3 | 2024-01-19 09:04:05 | 2024-01-19 09:08:34 | 4 min 29 sec | management ¦ Setting Awal
4 | 2024-01-19 09:09:04 | 2024-01-19 09:17:34 | 8 min 30 sec | management ¦ Setting Awal
5 | 2024-01-19 09:18:50 | 2024-01-19 09:19:04 | 14 sec | management ¦ System Error
6 | 2024-01-19 09:21:19 | 2024-01-19 09:21:35 | 16 sec | management ¦ System Error
7 | 2024-01-19 09:22:19 | 2024-01-19 09:23:33 | 1 min 14 sec | management ¦ System Error
8 | 2024-01-19 09:27:50 | 2024-01-19 09:28:04 | 14 sec | management ¦ System Error
9 | 2024-01-19 09:28:34 | 2024-01-19 09:28:48 | 14 sec | management ¦ System Error
10 | 2024-01-19 09:30:18 | 2024-01-19 09:30:49 | 31 sec | management ¦ System Error
11 | 2024-01-19 09:32:49 | 2024-01-19 09:45:50 | 13 min 1 sec | management ¦ Pointing / Roll / Bubut/Sambung Coil
12 | 2024-01-19 09:46:04 | 2024-01-19 09:47:04 | 1 min 0 sec | management ¦ System Error
13 | 2024-01-19 09:47:34 | 2024-01-19 09:48:04 | 30 sec | management ¦ System Error
14 | 2024-01-19 09:48:18 | 2024-01-19 09:48:49 | 31 sec | management ¦ System Error
15 | 2024-01-19 09:50:36 | 2024-01-19 09:51:05 | 29 sec | management ¦ System Error
16 | 2024-01-19 09:52:50 | 2024-01-19 09:53:06 | 16 sec | management ¦ System Error
17 | 2024-01-19 09:53:50 | 2024-01-19 09:54:34 | 44 sec | management ¦ System Error
18 | 2024-01-19 09:57:20 | 2024-01-19 09:58:21 | 1 min 1 sec | management ¦ System Error
19 | 2024-01-19 09:58:51 | 2024-01-19 09:59:05 | 14 sec | management ¦ System Error
20 | 2024-01-19 10:03:36 | 2024-01-19 10:03:50 | 14 sec | management ¦ System Error
21 | 2024-01-19 10:07:51 | 2024-01-19 10:08:21 | 30 sec | management ¦ System Error
22 | 2024-01-19 10:08:35 | 2024-01-19 10:08:51 | 16 sec | management ¦ System Error
23 | 2024-01-19 10:10:51 | 2024-01-19 10:11:05 | 14 sec | management ¦ System Error
24 | 2024-01-19 10:15:50 | 2024-01-19 10:16:04 | 14 sec | management ¦ System Error
25 | 2024-01-19 10:18:51 | 2024-01-19 10:19:35 | 44 sec | management ¦ System Error
26 | 2024-01-19 10:22:20 | 2024-01-19 10:22:36 | 16 sec | management ¦ System Error
27 | 2024-01-19 10:23:06 | 2024-01-19 10:23:20 | 14 sec | management ¦ System Error
28 | 2024-01-19 10:23:36 | 2024-01-19 10:23:50 | 14 sec | management ¦ System Error