## Workorder Data
WO Number: | WO/2024/00192
Production Plan: | 354 | Performance: | 82.01 %
Process duration: | 58 | Availability: | 100 %
|  | Quality: | 97.11 %
Total Production: | 320
Good: | 311 | OEE: | 79.64 %
Not Good: | 9
Total Downtime: | 20 Mins 42 Secs
Management: | 20 min 42 sec
Waste: | 0 sec
Created By: | Gertraud Ottomar | Processed By: | Alois Kasimir
Created At: | 2024-01-12 16:07:25 | Start Time: | 2024-01-16 07:53:08
Edited By: | Gertraud Ottomar | End Time: | 2024-01-16 08:51:56
Edited At: | 2024-01-16 08:51:15
Supplier: | Fay-Kihn | Customer: | Drouin S.A.S.
Grade: | SS400 | Straightness Std: | 0
Diameter: | 11 | size: | 9 X 6000
QTY (Kg): | 1060 | Tolerance: | (+0 , -0.03)
QTY (Coil): | 1 | Reduction Rate: | 33.06
QTY (Bundle): | 5 | Shape: | Round
|  | QTY (Kg): | 500
Remarks: |  | QTY (Pcs): | 167
|  | Chamfer: | No
|  | Color: | TANPA PEWARNAAN
|  | Machine: | MC-003

## Production Report
Bundle No: | 1 | Bundle No: | 2
Coil No: | 1 | Coil No: | 1
Coil Weight: | 1060 | Coil Weight: | 1060
No. Leburan: | 11.11.H.997-110 | No. Leburan: | 11.11.H.997-110
Area: | Bahan Baku | Area: | Bahan Baku
Dies Number: | C-09.000-(0,005)-19-TF | Dies Number: | C-09.000-(0,005)-19-TF
Diameter Ujung: | 8.992 | Diameter Ujung: | 8.992
Diameter Tengah: | 8.996 | Diameter Tengah: | 8.996
Diameter Ekor: | 8.991 | Diameter Ekor: | 8.991
Kelurusan Aktual: | 0 | Kelurusan Aktual: | 0
Panjang Aktual: | 6020 | Panjang Aktual: | 6020
Berat FG: | 500 | Berat FG: | 481
QTY (Pcs): | 167 | QTY (Pcs): | 144
Judgement: | GOOD | Judgement: | GOOD
Visual: | OK | Visual: | OK
Created By: | Alois Kasimir | Created By: | Alois Kasimir
Created At: | 2024-01-16 08:22:23 | Created At: | 2024-01-16 08:49:00
Edited By: |  | Edited By:
Edited At: |  | Edited At: | 2024-01-16 08:49:00
Bundle No: | 3 | Bundle No: | 4
Coil No: | 1 | Coil No: | 1
Coil Weight: | 1060 | Coil Weight: | 1060
No. Leburan: | 11.11.H.997-110 | No. Leburan: | 11.11.H.997-110
Area: | Bahan Baku | Area: | Bahan Baku
Dies Number: | C-09.000-(0,005)-19-TF | Dies Number: | 0
Diameter Ujung: | 8.985 | Diameter Ujung: | 0
Diameter Tengah: | 8.99 | Diameter Tengah: | 0
Diameter Ekor: | 8.985 | Diameter Ekor: | 0
Kelurusan Aktual: | 0 | Kelurusan Aktual: | 0
Panjang Aktual: | 6020 | Panjang Aktual: | 0
Berat FG: | 27 | Berat FG: | 0
QTY (Pcs): | 9 | QTY (Pcs): | 0
Judgement: | NOT GOOD | Judgement: | WASTE
Visual: | PO | Visual:
Created By: | Alois Kasimir | Created By: | Alois Kasimir
Created At: | 2024-01-16 08:50:40 | Created At: | 2024-01-16 08:51:36
Edited By: |  | Edited By:
Edited At: |  | Edited At: | 2024-01-16 08:51:36
Bundle No: | 5
Coil No: | 1
Coil Weight: | 1060
No. Leburan: | 11.11.H.997-110
Area: | Bahan Baku
Dies Number: | 0
Diameter Ujung: | 0
Diameter Tengah: | 0
Diameter Ekor: | 0
Kelurusan Aktual: | 0
Panjang Aktual: | 0
Berat FG: | 0
QTY (Pcs): | 0
Judgement: | WASTE
Visual:
Created By: | Alois Kasimir
Created At: | 2024-01-16 08:51:52
Edited By:
Edited At:

## Downtime Record
No. | Start | End | Duration | Reason | Remarks
1 | 2024-01-16 07:53:08 | 2024-01-16 07:59:31 | 6 min 23 sec | management ¦ Setting Awal
2 | 2024-01-16 08:05:33 | 2024-01-16 08:18:51 | 13 min 18 sec | management ¦ Setting Awal
3 | 2024-01-16 08:30:52 | 2024-01-16 08:31:53 | 1 min 1 sec | management ¦ System Error