## Workorder Data
WO Number: | WO/2024/00193
Production Plan: | 635 | Performance: | 70.02 %
Process duration: | 984 | Availability: | 100 %
|  | Quality: | 93.13 %
Total Production: | 638
Good: | 597 | OEE: | 65.21 %
Not Good: | 41
Total Downtime: | 15 Hours 44 Mins 5 Secs
Management: | 44 min 6 sec
Waste: | 0 sec
Created By: | Gertraud Ottomar | Processed By: | Alois Kasimir
Created At: | 2024-01-12 16:09:12 | Start Time: | 2024-01-15 15:28:22
Edited By: | Gertraud Ottomar | End Time: | 2024-01-16 07:52:54
Edited At: | 2024-01-16 07:52:31
Supplier: | Fay-Kihn | Customer: | Morin
Grade: | SS400 | Straightness Std: | 0
Diameter: | 11 | size: | 9.5 X 3000
QTY (Kg): | 1060 | Tolerance: | (+0 , -0.03)
QTY (Coil): | 1 | Reduction Rate: | 25.41
QTY (Bundle): | 5 | Shape: | Round
|  | QTY (Kg): | 500
Remarks: | SECOND PROSES (sisa coil untuk WO/2024/00192) | QTY (Pcs): | 300
|  | Chamfer: | No
|  | Color: | TANPA PEWARNAAN
|  | Machine: | MC-003

## Production Report
Bundle No: | 1 | Bundle No: | 2
Coil No: | 1 | Coil No: | 1
Coil Weight: | 1060 | Coil Weight: | 1060
No. Leburan: | 11.11.H.997-110 | No. Leburan: | 11.11.H.997-110
Area: | Bahan Baku | Area: | Bahan Baku
Dies Number: | c-0950(-10)-05-TF | Dies Number: | c-0950(-10)-05-TF
Diameter Ujung: | 9.476 | Diameter Ujung: | 9.476
Diameter Tengah: | 9.48 | Diameter Tengah: | 9.48
Diameter Ekor: | 9.472 | Diameter Ekor: | 9.472
Kelurusan Aktual: | 0 | Kelurusan Aktual: | 0
Panjang Aktual: | 3020 | Panjang Aktual: | 3020
Berat FG: | 500 | Berat FG: | 496
QTY (Pcs): | 300 | QTY (Pcs): | 297
Judgement: | GOOD | Judgement: | GOOD
Visual: | OK | Visual: | OK
Created By: | Alois Kasimir | Created By: | Alois Kasimir
Created At: | 2024-01-16 07:30:25 | Created At: | 2024-01-16 07:48:53
Edited By: | Alois Kasimir | Edited By:
Edited At: | 2024-01-16 07:33:26 | Edited At: | 2024-01-16 07:48:53
Bundle No: | 3 | Bundle No: | 4
Coil No: | 1 | Coil No: | 1
Coil Weight: | 1060 | Coil Weight: | 1060
No. Leburan: | 11.11.H.997-110 | No. Leburan: | 11.11.H.997-110
Area: | Bahan Baku | Area: | Bahan Baku
Dies Number: | c-0950(-10)-05-TF | Dies Number: | 0
Diameter Ujung: | 9.476 | Diameter Ujung: | 0
Diameter Tengah: | 9.48 | Diameter Tengah: | 0
Diameter Ekor: | 9.472 | Diameter Ekor: | 0
Kelurusan Aktual: | 0 | Kelurusan Aktual: | 0
Panjang Aktual: | 3020 | Panjang Aktual: | 0
Berat FG: | 69 | Berat FG: | 0
QTY (Pcs): | 41 | QTY (Pcs): | 0
Judgement: | NOT GOOD | Judgement: | WASTE
Visual: | PO | Visual:
Created By: | Alois Kasimir | Created By: | Alois Kasimir
Created At: | 2024-01-16 07:51:51 | Created At: | 2024-01-16 07:52:19
Edited By: |  | Edited By:
Edited At: |  | Edited At: | 2024-01-16 07:52:19
Bundle No: | 5
Coil No: | 1
Coil Weight: | 1060
No. Leburan: | 11.11.H.997-110
Area: | Bahan Baku
Dies Number: | 0
Diameter Ujung: | 0
Diameter Tengah: | 0
Diameter Ekor: | 0
Kelurusan Aktual: | 0
Panjang Aktual: | 0
Berat FG: | 0
QTY (Pcs): | 0
Judgement: | WASTE
Visual:
Created By: | Alois Kasimir
Created At: | 2024-01-16 07:52:51
Edited By:
Edited At:

## Downtime Record
No. | Start | End | Duration | Reason | Remarks
1 | 2024-01-15 15:28:22 | 2024-01-15 15:44:14 | 15 min 52 sec | management ¦ Setting Awal
2 | 2024-01-15 15:46:15 | 2024-01-15 16:00:02 | 13 min 47 sec | management ¦ Setting Awal | Setting Awal 10 menit Bersih bersih 3 menit
3 | 2024-01-15 16:00:02 | 2024-01-15 18:00:02 | 120 min 0 sec | off ¦ Off Production
4 | 2024-01-15 18:00:02 | 2024-01-15 19:00:02 | 60 min 0 sec | off ¦ Off Production
5 | 2024-01-15 19:00:02 | 2024-01-16 00:00:01 | 299 min 59 sec | off ¦ Off Production
6 | 2024-01-16 00:00:02 | 2024-01-16 07:00:02 | 420 min 0 sec | off ¦ Off Production
7 | 2024-01-16 07:00:02 | 2024-01-16 07:12:31 | 12 min 29 sec | management ¦ Briefing | Breafing senam 5 menit cek mesin 4 menit cek shotblast 3 menit
8 | 2024-01-16 07:20:33 | 2024-01-16 07:21:31 | 58 sec | management ¦ System Error
9 | 2024-01-16 07:38:31 | 2024-01-16 07:39:31 | 1 min 0 sec | management ¦ System Error