## Workorder Data
WO Number: | WO/2024/00197
Production Plan: | 1691 | Performance: | 100.09 %
Process duration: | 1092 | Availability: | 98.19 %
|  | Quality: | 95.76 %
Total Production: | 1673
Good: | 1605 | OEE: | 94.11 %
Not Good: | 68
Total Downtime: | 16 Hours 23 Mins 37 Secs
Management: | 1 Hours 21 Mins 39 Secs
Waste: | 2 min 0 sec
Created By: | Gertraud Ottomar | Processed By: | Alois Kasimir
Created At: | 2024-01-15 11:37:56 | Start Time: | 2024-01-16 14:02:37
Edited By: |  | End Time: | 2024-01-17 08:15:08
Edited At:
Supplier: | Fay-Kihn | Customer: | Thibault Fortin SARL
Grade: | SS400 | Straightness Std: | 0
Diameter: | 12 | size: | 10 X 4070
QTY (Kg): | 4244 | Tolerance: | (+0 , -0.03)
QTY (Coil): | 2 | Reduction Rate: | 30.56
QTY (Bundle): | 7 | Shape: | Round
|  | QTY (Kg): | 1000
Remarks: |  | QTY (Pcs): | 399
|  | Chamfer: | No
|  | Color: | TANPA PEWARNAAN
|  | Machine: | MC-003

## Production Report
Bundle No: | 1 | Bundle No: | 2
Coil No: | 1 | Coil No: | 1
Coil Weight: | 2140 | Coil Weight: | 2140
No. Leburan: | 12.12.H.547-192 | No. Leburan: | 12.12.H.547-192
Area: | G | Area: | G
Dies Number: | C-10.000(-10)-20-TF | Dies Number: | C-10.000(-10)-20-TF
Diameter Ujung: | 9.992 | Diameter Ujung: | 9.986
Diameter Tengah: | 9.997 | Diameter Tengah: | 9.99
Diameter Ekor: | 9.993 | Diameter Ekor: | 9.985
Kelurusan Aktual: | 0 | Kelurusan Aktual: | 0
Panjang Aktual: | 4090 | Panjang Aktual: | 4090
Berat FG: | 1000 | Berat FG: | 1000
QTY (Pcs): | 399 | QTY (Pcs): | 399
Judgement: | GOOD | Judgement: | GOOD
Visual: | OK | Visual: | OK
Created By: | Alois Kasimir | Created By: | Alois Kasimir
Created At: | 2024-01-16 15:22:03 | Created At: | 2024-01-16 15:44:36
Edited By: |  | Edited By:
Edited At: |  | Edited At: | 2024-01-16 15:44:36
Bundle No: | 3 | Bundle No: | 4
Coil No: | 2 | Coil No: | 2
Coil Weight: | 2104 | Coil Weight: | 2104
No. Leburan: | 12.12.H.002-077 | No. Leburan: | 12.12.H.002-077
Area: | G | Area: | G
Dies Number: | C-10.000(-10)-20-TF | Dies Number: | C-10.000(-10)-20-TF
Diameter Ujung: | 9.986 | Diameter Ujung: | 9.986
Diameter Tengah: | 9.99 | Diameter Tengah: | 9.99
Diameter Ekor: | 9.984 | Diameter Ekor: | 9.985
Kelurusan Aktual: | 0 | Kelurusan Aktual: | 0
Panjang Aktual: | 4090 | Panjang Aktual: | 4090
Berat FG: | 1000 | Berat FG: | 1024
QTY (Pcs): | 399 | QTY (Pcs): | 408
Judgement: | GOOD | Judgement: | GOOD
Visual: | OK | Visual: | OK
Created By: | Alois Kasimir | Created By: | Alois Kasimir
Created At: | 2024-01-17 07:40:16 | Created At: | 2024-01-17 08:13:22
Edited By: |  | Edited By:
Edited At: |  | Edited At: | 2024-01-17 08:13:22
Bundle No: | 5 | Bundle No: | 6
Coil No: | 2 | Coil No: | 2
Coil Weight: | 2104 | Coil Weight: | 2104
No. Leburan: | 12.12.H.002-077 | No. Leburan: | 12.12.H.002-077
Area: | G | Area: | G
Dies Number: | C-10.000(-10)-20-TF | Dies Number: | 0
Diameter Ujung: | 9.986 | Diameter Ujung: | 0
Diameter Tengah: | 9.99 | Diameter Tengah: | 0
Diameter Ekor: | 9.985 | Diameter Ekor: | 0
Kelurusan Aktual: | 0 | Kelurusan Aktual: | 0
Panjang Aktual: | 4090 | Panjang Aktual: | 0
Berat FG: | 171 | Berat FG: | 0
QTY (Pcs): | 68 | QTY (Pcs): | 0
Judgement: | NOT GOOD | Judgement: | WASTE
Visual: | PO | Visual:
Created By: | Alois Kasimir | Created By: | Alois Kasimir
Created At: | 2024-01-17 08:14:13 | Created At: | 2024-01-17 08:14:31
Edited By: |  | Edited By:
Edited At: |  | Edited At: | 2024-01-17 08:14:31
Bundle No: | 7
Coil No: | 2
Coil Weight: | 2104
No. Leburan: | 12.12.H.002-077
Area: | G
Dies Number: | 0
Diameter Ujung: | 0
Diameter Tengah: | 0
Diameter Ekor: | 0
Kelurusan Aktual: | 0
Panjang Aktual: | 0
Berat FG: | 0
QTY (Pcs): | 0
Judgement: | WASTE
Visual:
Created By: | Alois Kasimir
Created At: | 2024-01-17 08:14:52
Edited By:
Edited At:

## Downtime Record
No. | Start | End | Duration | Reason | Remarks
1 | 2024-01-16 14:02:37 | 2024-01-16 14:14:59 | 12 min 22 sec | management ¦ Pointing / Roll / Bubut/Sambung Coil
2 | 2024-01-16 14:16:00 | 2024-01-16 14:41:12 | 25 min 12 sec | management ¦ Setting Awal
3 | 2024-01-16 14:42:13 | 2024-01-16 14:46:12 | 3 min 59 sec | management ¦ Setting Awal
4 | 2024-01-16 15:01:54 | 2024-01-16 15:02:54 | 1 min 0 sec | management ¦ System Error
5 | 2024-01-16 15:14:42 | 2024-01-16 15:15:41 | 59 sec | management ¦ System Error
6 | 2024-01-16 15:44:42 | 2024-01-16 15:52:42 | 8 min 0 sec | management ¦ Pointing / Roll / Bubut/Sambung Coil
7 | 2024-01-16 15:53:42 | 2024-01-16 16:00:02 | 6 min 20 sec | management ¦ Bersih-bersih Area
8 | 2024-01-16 16:00:02 | 2024-01-16 18:00:01 | 119 min 59 sec | off ¦ Off Production
9 | 2024-01-16 18:00:01 | 2024-01-16 19:00:01 | 60 min 0 sec | off ¦ Off Production
10 | 2024-01-16 19:00:02 | 2024-01-17 00:00:02 | 300 min 0 sec | off ¦ Off Production
11 | 2024-01-17 00:00:02 | 2024-01-17 07:00:01 | 419 min 59 sec | off ¦ Off Production
12 | 2024-01-17 07:00:01 | 2024-01-17 07:08:48 | 8 min 47 sec | management ¦ Briefing | breafing 4 menit cek mesin 2 menit cek shotblast 2 menit
13 | 2024-01-17 07:09:48 | 2024-01-17 07:10:48 | 1 min 0 sec | management ¦ System Error
14 | 2024-01-17 07:32:48 | 2024-01-17 07:34:48 | 2 min 0 sec | waste ¦ Trouble Material ¦ Coil Kusut
15 | 2024-01-17 07:43:48 | 2024-01-17 07:45:48 | 2 min 0 sec | management ¦ System Error
16 | 2024-01-17 07:49:49 | 2024-01-17 07:50:48 | 59 sec | management ¦ System Error
17 | 2024-01-17 07:52:48 | 2024-01-17 07:53:48 | 1 min 0 sec | management ¦ System Error
18 | 2024-01-17 08:00:48 | 2024-01-17 08:10:49 | 10 min 1 sec | management ¦ Pointing / Roll / Bubut/Sambung Coil