## Workorder Data
WO Number: | WO/2024/00207
Production Plan: | 274 | Performance: | 80.4 %
Process duration: | 72 | Availability: | 100 %
|  | Quality: | 96.56 %
Total Production: | 271
Good: | 262 | OEE: | 77.64 %
Not Good: | 9
Total Downtime: | 22 Mins 47 Secs
Management: | 22 min 47 sec
Waste: | 0 sec
Created By: | Gertraud Ottomar | Processed By: | Kristiane Constanze
Created At: | 2024-01-15 11:55:43 | Start Time: | 2024-01-16 07:29:50
Edited By: |  | End Time: | 2024-01-16 08:42:23
Edited At:
Supplier: | Schmeler, Schneider and Hane | Customer: | Hamel
Grade: | SS400 | Straightness Std: | 0
Diameter: | 16 | size: | 14.5 X 6000
QTY (Kg): | 2132 | Tolerance: | (+0 , -0.04)
QTY (Coil): | 1 | Reduction Rate: | 17.87
QTY (Bundle): | 7 | Shape: | Round
|  | QTY (Kg): | 500
Remarks: |  | QTY (Pcs): | 64
|  | Chamfer: | No
|  | Color: | TANPA PEWARNAAN
|  | Machine: | MC-002

## Production Report
Bundle No: | 1 | Bundle No: | 2
Coil No: | 1 | Coil No: | 1
Coil Weight: | 2132 | Coil Weight: | 2132
No. Leburan: | 2303903-3K4-12773 | No. Leburan: | 2303903-3K4-12773
Area: | A | Area: | A
Dies Number: | C-14.500(25)-08-TF | Dies Number: | C-14.500(25)-08-TF
Diameter Ujung: | 14.465 | Diameter Ujung: | 14.476
Diameter Tengah: | 14.474 | Diameter Tengah: | 14.483
Diameter Ekor: | 14.467 | Diameter Ekor: | 14.474
Kelurusan Aktual: | 0 | Kelurusan Aktual: | 0
Panjang Aktual: | 6020 | Panjang Aktual: | 6020
Berat FG: | 498 | Berat FG: | 498
QTY (Pcs): | 64 | QTY (Pcs): | 64
Judgement: | GOOD | Judgement: | GOOD
Visual: | OK | Visual: | OK
Created By: | Kristiane Constanze | Created By: | Kristiane Constanze
Created At: | 2024-01-16 08:10:17 | Created At: | 2024-01-16 08:16:58
Edited By: |  | Edited By:
Edited At: |  | Edited At: | 2024-01-16 08:16:58
Bundle No: | 3 | Bundle No: | 4
Coil No: | 1 | Coil No: | 1
Coil Weight: | 2132 | Coil Weight: | 2132
No. Leburan: | 2303903-3K4-12773 | No. Leburan: | 2303903-3K4-12773
Area: | A | Area: | A
Dies Number: | C-14.500(25)-08-TF | Dies Number: | C-14.500(25)-08-TF
Diameter Ujung: | 14.475 | Diameter Ujung: | 14.468
Diameter Tengah: | 14.482 | Diameter Tengah: | 14.484
Diameter Ekor: | 14.476 | Diameter Ekor: | 14.467
Kelurusan Aktual: | 0 | Kelurusan Aktual: | 0
Panjang Aktual: | 6020 | Panjang Aktual: | 6020
Berat FG: | 497 | Berat FG: | 544
QTY (Pcs): | 64 | QTY (Pcs): | 70
Judgement: | GOOD | Judgement: | GOOD
Visual: | OK | Visual: | OK
Created By: | Kristiane Constanze | Created By: | Kristiane Constanze
Created At: | 2024-01-16 08:29:24 | Created At: | 2024-01-16 08:39:45
Edited By: |  | Edited By:
Edited At: |  | Edited At: | 2024-01-16 08:39:45
Bundle No: | 5 | Bundle No: | 6
Coil No: | 1 | Coil No: | 1
Coil Weight: | 2132 | Coil Weight: | 2132
No. Leburan: | 2303903-3K4-12773 | No. Leburan: | 2303903-3K4-12773
Area: | A | Area: | A
Dies Number: | C-14.500(25)-08-TF | Dies Number: | 0
Diameter Ujung: | 14.475 | Diameter Ujung: | 0
Diameter Tengah: | 14.48 | Diameter Tengah: | 0
Diameter Ekor: | 14.473 | Diameter Ekor: | 0
Kelurusan Aktual: | 0 | Kelurusan Aktual: | 0
Panjang Aktual: | 6020 | Panjang Aktual: | 0
Berat FG: | 68 | Berat FG: | 0
QTY (Pcs): | 9 | QTY (Pcs): | 0
Judgement: | NOT GOOD | Judgement: | WASTE
Visual: | PO | Visual:
Created By: | Kristiane Constanze | Created By: | Kristiane Constanze
Created At: | 2024-01-16 08:41:36 | Created At: | 2024-01-16 08:42:01
Edited By: |  | Edited By:
Edited At: |  | Edited At: | 2024-01-16 08:42:01
Bundle No: | 7
Coil No: | 1
Coil Weight: | 2132
No. Leburan: | 2303903-3K4-12773
Area: | A
Dies Number: | 0
Diameter Ujung: | 0
Diameter Tengah: | 0
Diameter Ekor: | 0
Kelurusan Aktual: | 0
Panjang Aktual: | 0
Berat FG: | 0
QTY (Pcs): | 0
Judgement: | WASTE
Visual:
Created By: | Kristiane Constanze
Created At: | 2024-01-16 08:42:12
Edited By:
Edited At:

## Downtime Record
No. | Start | End | Duration | Reason | Remarks
1 | 2024-01-16 07:29:50 | 2024-01-16 07:37:08 | 7 min 18 sec | management ¦ Setting Awal
2 | 2024-01-16 07:37:13 | 2024-01-16 07:40:18 | 3 min 5 sec | management ¦ Setting Awal
3 | 2024-01-16 07:40:28 | 2024-01-16 07:40:54 | 26 sec | management ¦ Setting Awal
4 | 2024-01-16 07:41:13 | 2024-01-16 07:41:34 | 21 sec | management ¦ Setting Awal
5 | 2024-01-16 07:41:48 | 2024-01-16 07:42:34 | 46 sec | management ¦ Setting Awal
6 | 2024-01-16 07:43:14 | 2024-01-16 07:44:29 | 1 min 15 sec | management ¦ Setting Awal
7 | 2024-01-16 07:44:39 | 2024-01-16 07:51:50 | 7 min 11 sec | management ¦ Setting Awal
8 | 2024-01-16 07:52:30 | 2024-01-16 07:54:30 | 2 min 0 sec | management ¦ System Error
9 | 2024-01-16 08:02:21 | 2024-01-16 08:02:46 | 25 sec | management ¦ System Error