## Workorder Data
WO Number: | WO/2024/00209
Production Plan: | 476 | Performance: | 90.06 %
Process duration: | 57 | Availability: | 100 %
|  | Quality: | 100 %
Total Production: | 470
Good: | 470 | OEE: | 90.06 %
Not Good: | 0
Total Downtime: | 12 Mins 16 Secs
Management: | 12 min 16 sec
Waste: | 0 sec
Created By: | Gertraud Ottomar | Processed By: | Kriemhilde Alina
Created At: | 2024-01-15 13:31:01 | Start Time: | 2024-01-15 21:08:56
Edited By: | Gertraud Ottomar | End Time: | 2024-01-15 22:06:51
Edited At: | 2024-01-15 22:06:48
Supplier: | Hickle-Blick | Customer: | Couture Leclerc et Fils
Grade: | SS400 | Straightness Std: | 0
Diameter: | 18 | size: | 15 X 3000
QTY (Kg): | 1981 | Tolerance: | (+0.1 , -0.1)
QTY (Coil): | 1 | Reduction Rate: | 30.56
QTY (Bundle): | 7 | Shape: | Round
|  | QTY (Kg): | 500
Remarks: | JASA DRAWING (Scrap & NG dikumpulkan dan di wrapping) | QTY (Pcs): | 120
|  | Chamfer: | No
|  | Color: | TANPA PEWARNAAN
|  | Machine: | MC-002

## Production Report
Bundle No: | 1 | Bundle No: | 2
Coil No: | 1 | Coil No: | 1
Coil Weight: | 1981 | Coil Weight: | 1981
No. Leburan: | 12012024-1 | No. Leburan: | 12012024-1
Area: | Bahan Baku | Area: | Bahan Baku
Dies Number: | C-15.000(25)-07-TF | Dies Number: | C-15.000(25)-07-TF
Diameter Ujung: | 14.975 | Diameter Ujung: | 14.974
Diameter Tengah: | 14.985 | Diameter Tengah: | 14.985
Diameter Ekor: | 14.974 | Diameter Ekor: | 14.976
Kelurusan Aktual: | 0 | Kelurusan Aktual: | 0
Panjang Aktual: | 3020 | Panjang Aktual: | 3020
Berat FG: | 501 | Berat FG: | 501
QTY (Pcs): | 120 | QTY (Pcs): | 120
Judgement: | GOOD | Judgement: | GOOD
Visual: | OK | Visual: | OK
Created By: | Kriemhilde Alina | Created By: | Kriemhilde Alina
Created At: | 2024-01-15 21:35:07 | Created At: | 2024-01-15 21:43:36
Edited By: |  | Edited By:
Edited At: |  | Edited At: | 2024-01-15 21:43:36
Bundle No: | 3 | Bundle No: | 4
Coil No: | 1 | Coil No: | 1
Coil Weight: | 1981 | Coil Weight: | 1981
No. Leburan: | 12012024-1 | No. Leburan: | 12012024-1
Area: | Bahan Baku | Area: | Bahan Baku
Dies Number: | C-15.000(25)-07-TF | Dies Number: | C-15.000(25)-07-TF
Diameter Ujung: | 14.976 | Diameter Ujung: | 14.975
Diameter Tengah: | 14.985 | Diameter Tengah: | 14.986
Diameter Ekor: | 14.977 | Diameter Ekor: | 14.976
Kelurusan Aktual: | 0 | Kelurusan Aktual: | 0
Panjang Aktual: | 3020 | Panjang Aktual: | 3020
Berat FG: | 500 | Berat FG: | 459
QTY (Pcs): | 120 | QTY (Pcs): | 110
Judgement: | GOOD | Judgement: | GOOD
Visual: | OK | Visual: | OK
Created By: | Kriemhilde Alina | Created By: | Kriemhilde Alina
Created At: | 2024-01-15 21:52:22 | Created At: | 2024-01-15 22:05:56
Edited By: |  | Edited By:
Edited At: |  | Edited At: | 2024-01-15 22:05:56
Bundle No: | 5 | Bundle No: | 6
Coil No: | 1 | Coil No: | 1
Coil Weight: | 1981 | Coil Weight: | 1981
No. Leburan: | 12012024-1 | No. Leburan: | 12012024-1
Area: | Bahan Baku | Area: | Bahan Baku
Dies Number: | 0 | Dies Number: | 0
Diameter Ujung: | 0 | Diameter Ujung: | 0
Diameter Tengah: | 0 | Diameter Tengah: | 0
Diameter Ekor: | 0 | Diameter Ekor: | 0
Kelurusan Aktual: | 0 | Kelurusan Aktual: | 0
Panjang Aktual: | 0 | Panjang Aktual: | 0
Berat FG: | 0 | Berat FG: | 0
QTY (Pcs): | 0 | QTY (Pcs): | 0
Judgement: | WASTE | Judgement: | WASTE
Visual: |  | Visual:
Created By: | Kriemhilde Alina | Created By: | Kriemhilde Alina
Created At: | 2024-01-15 22:06:12 | Created At: | 2024-01-15 22:06:36
Edited By: |  | Edited By:
Edited At: |  | Edited At: | 2024-01-15 22:06:36
Bundle No: | 7
Coil No: | 1
Coil Weight: | 1981
No. Leburan: | 12012024-1
Area: | Bahan Baku
Dies Number: | 0
Diameter Ujung: | 0
Diameter Tengah: | 0
Diameter Ekor: | 0
Kelurusan Aktual: | 0
Panjang Aktual: | 0
Berat FG: | 0
QTY (Pcs): | 0
Judgement: | WASTE
Visual:
Created By: | Kriemhilde Alina
Created At: | 2024-01-15 22:06:48
Edited By:
Edited At:

## Downtime Record
No. | Start | End | Duration | Reason | Remarks
1 | 2024-01-15 21:08:56 | 2024-01-15 21:19:22 | 10 min 26 sec | management ¦ Pointing / Roll / Bubut/Sambung Coil
2 | 2024-01-15 21:20:52 | 2024-01-15 21:22:07 | 1 min 15 sec | management ¦ Setting Awal
3 | 2024-01-15 21:22:17 | 2024-01-15 21:22:22 | 5 sec | management ¦ Setting Awal
4 | 2024-01-15 21:22:32 | 2024-01-15 21:23:02 | 30 sec | management ¦ Setting Awal