## Workorder Data
WO Number: | WO/2024/00211
Production Plan: | 300 | Performance: | 66.44 %
Process duration: | 142 | Availability: | 49.35 %
|  | Quality: | 82.95 %
Total Production: | 302
Good: | 258 | OEE: | 27.2 %
Not Good: | 44
Total Downtime: | 1 Hours 28 Mins 4 Secs
Management: | 31 min 26 sec
Waste: | 56 min 38 sec
Created By: | Gertraud Ottomar | Processed By: | Friedhelm Sibylle
Created At: | 2024-01-15 13:44:30 | Start Time: | 2024-01-16 20:08:32
Edited By: |  | End Time: | 2024-01-16 22:30:41
Edited At:
Supplier: | Fay-Kihn | Customer: | Bédard S.A.S.
Grade: | SS400 | Straightness Std: | 0
Diameter: | 18 | size: | 14 X 2500
QTY (Kg): | 1000 | Tolerance: | (+0 , -0.11)
QTY (Coil): | 1 | Reduction Rate: | 39.51
QTY (Bundle): | 5 | Shape: | Hexagon
|  | QTY (Kg): | 500
Remarks: |  | QTY (Pcs): | 150
|  | Chamfer: | No
|  | Color: | TANPA PEWARNAAN
|  | Machine: | MC-004

## Production Report
Bundle No: | 1 | Bundle No: | 2
Coil No: | 1 | Coil No: | 1
Coil Weight: | 1000 | Coil Weight: | 1000
No. Leburan: | 12.18.H.006-001 | No. Leburan: | 12.18.H.006-001
Area: | Bahan Baku | Area: | Bahan Baku
Dies Number: | H-14.000-(035)-02-TF | Dies Number: | H-14.000-(035)-02-TF
Diameter Ujung: | 13.975 | Diameter Ujung: | 13.974
Diameter Tengah: | 13.977 | Diameter Tengah: | 13.977
Diameter Ekor: | 13.976 | Diameter Ekor: | 13.975
Kelurusan Aktual: | 0 | Kelurusan Aktual: | 0
Panjang Aktual: | 2520 | Panjang Aktual: | 2520
Berat FG: | 499 | Berat FG: | 360
QTY (Pcs): | 150 | QTY (Pcs): | 108
Judgement: | GOOD | Judgement: | GOOD
Visual: | OK | Visual: | OK
Created By: | Friedhelm Sibylle | Created By: | Friedhelm Sibylle
Created At: | 2024-01-16 22:12:41 | Created At: | 2024-01-16 22:23:55
Edited By: |  | Edited By:
Edited At: |  | Edited At: | 2024-01-16 22:23:55
Bundle No: | 3 | Bundle No: | 4
Coil No: | 1 | Coil No: | 1
Coil Weight: | 1000 | Coil Weight: | 1000
No. Leburan: | 12.18.H.006-001 | No. Leburan: | 12.18.H.006-001
Area: | Bahan Baku | Area: | Bahan Baku
Dies Number: | H-14.000-(035)-02-TF | Dies Number: | H-14.000-(035)-02-TF
Diameter Ujung: | 13.972 | Diameter Ujung: | 13.978
Diameter Tengah: | 13.975 | Diameter Tengah: | 13.977
Diameter Ekor: | 13.976 | Diameter Ekor: | 13.979
Kelurusan Aktual: | 0 | Kelurusan Aktual: | 0
Panjang Aktual: | 2510 | Panjang Aktual: | 2515
Berat FG: | 57 | Berat FG: | 8
QTY (Pcs): | 17 | QTY (Pcs): | 27
Judgement: | NOT GOOD | Judgement: | NOT GOOD
Visual: | OS | Visual: | PO
Created By: | Friedhelm Sibylle | Created By: | Friedhelm Sibylle
Created At: | 2024-01-16 22:26:02 | Created At: | 2024-01-16 22:27:02
Edited By: |  | Edited By:
Edited At: |  | Edited At: | 2024-01-16 22:27:02
Bundle No: | 5
Coil No: | 1
Coil Weight: | 1000
No. Leburan: | 12.18.H.006-001
Area: | Bahan Baku
Dies Number: | 0
Diameter Ujung: | 0
Diameter Tengah: | 0
Diameter Ekor: | 0
Kelurusan Aktual: | 0
Panjang Aktual: | 0
Berat FG: | 0
QTY (Pcs): | 0
Judgement: | WASTE
Visual:
Created By: | Friedhelm Sibylle
Created At: | 2024-01-16 22:27:50
Edited By:
Edited At:

## Downtime Record
No. | Start | End | Duration | Reason | Remarks
1 | 2024-01-16 20:08:32 | 2024-01-16 20:15:39 | 7 min 7 sec | waste ¦ Trouble Drawing ¦ Perbaikan/Setting Carriage Drawing | Perbaikan pin dies patah
2 | 2024-01-16 20:15:55 | 2024-01-16 20:58:41 | 42 min 46 sec | waste ¦ Trouble Drawing ¦ Perbaikan/Setting Carriage Drawing | Perbaikan pin dies patah
3 | 2024-01-16 20:58:57 | 2024-01-16 21:14:42 | 15 min 45 sec | management ¦ Setting Awal
4 | 2024-01-16 21:14:56 | 2024-01-16 21:19:57 | 5 min 1 sec | management ¦ Setting Awal
5 | 2024-01-16 21:20:11 | 2024-01-16 21:21:12 | 1 min 1 sec | management ¦ System Error
6 | 2024-01-16 21:21:28 | 2024-01-16 21:22:12 | 44 sec | management ¦ System Error
7 | 2024-01-16 21:22:26 | 2024-01-16 21:22:56 | 30 sec | management ¦ System Error
8 | 2024-01-16 21:23:12 | 2024-01-16 21:24:26 | 1 min 14 sec | management ¦ System Error
9 | 2024-01-16 21:25:12 | 2024-01-16 21:26:27 | 1 min 15 sec | management ¦ System Error
10 | 2024-01-16 21:26:57 | 2024-01-16 21:28:27 | 1 min 30 sec | management ¦ System Error
11 | 2024-01-16 21:29:11 | 2024-01-16 21:29:41 | 30 sec | management ¦ System Error
12 | 2024-01-16 21:32:42 | 2024-01-16 21:32:56 | 14 sec | management ¦ System Error
13 | 2024-01-16 21:35:43 | 2024-01-16 21:35:57 | 14 sec | management ¦ System Error
14 | 2024-01-16 21:39:11 | 2024-01-16 21:39:27 | 16 sec | management ¦ System Error
15 | 2024-01-16 21:39:43 | 2024-01-16 21:40:12 | 29 sec | management ¦ System Error
16 | 2024-01-16 21:40:28 | 2024-01-16 21:40:42 | 14 sec | management ¦ System Error
17 | 2024-01-16 21:42:12 | 2024-01-16 21:42:28 | 16 sec | management ¦ System Error
18 | 2024-01-16 21:42:42 | 2024-01-16 21:42:58 | 16 sec | management ¦ System Error
19 | 2024-01-16 21:44:12 | 2024-01-16 21:44:26 | 14 sec | management ¦ System Error
20 | 2024-01-16 21:45:57 | 2024-01-16 21:52:42 | 6 min 45 sec | waste ¦ Trouble Cutting ¦ Sensor Cutting Error | Trouble Cutting Setelah motong mesin stop sendiri, Cutting tidak mau kembali ke posisi semula
21 | 2024-01-16 21:57:43 | 2024-01-16 21:57:57 | 14 sec | management ¦ System Error
22 | 2024-01-16 21:59:29 | 2024-01-16 21:59:44 | 15 sec | management ¦ System Error
23 | 2024-01-16 22:04:45 | 2024-01-16 22:04:59 | 14 sec | management ¦ System Error
24 | 2024-01-16 22:05:45 | 2024-01-16 22:05:59 | 14 sec | management ¦ System Error
25 | 2024-01-16 22:08:58 | 2024-01-16 22:09:14 | 16 sec | management ¦ System Error
26 | 2024-01-16 22:13:43 | 2024-01-16 22:13:59 | 16 sec | management ¦ System Error
27 | 2024-01-16 22:15:29 | 2024-01-16 22:15:43 | 14 sec | management ¦ System Error