## Workorder Data
WO Number: | WO/2024/00215
Production Plan: | 300 | Performance: | 74.41 %
Process duration: | 214 | Availability: | 95.1 %
|  | Quality: | 94.66 %
Total Production: | 276
Good: | 262 | OEE: | 66.98 %
Not Good: | 14
Total Downtime: | 2 Hours 16 Mins 39 Secs
Management: | 1 Hours 12 Mins 25 Secs
Waste: | 4 min 14 sec
Created By: | Gertraud Ottomar | Processed By: | Veit Hiltrud
Created At: | 2024-01-15 15:40:08 | Start Time: | 2024-01-17 09:43:09
Edited By: |  | End Time: | 2024-01-17 13:17:40
Edited At:
Supplier: | Fay-Kihn | Customer: | Tardif Dubois et Fils
Grade: | SS400 | Straightness Std: | 0
Diameter: | 20 | size: | 17 X 6000
QTY (Kg): | 3209 | Tolerance: | (+0 , -0.04)
QTY (Coil): | 2 | Reduction Rate: | 27.75
QTY (Bundle): | 10 | Shape: | Round
|  | QTY (Kg): | 500
Remarks: |  | QTY (Pcs): | 47
|  | Chamfer: | No
|  | Color: | TANPA PEWARNAAN
|  | Machine: | MC-004

## Production Report
Bundle No: | 1 | Bundle No: | 2
Coil No: | 1 | Coil No: | 1
Coil Weight: | 1105 | Coil Weight: | 1105
No. Leburan: | 12.20.H.287-133 | No. Leburan: | 12.20.H.287-133
Area: | Bahan Baku | Area: | Bahan Baku
Dies Number: | C-17.000(-20)01-TF | Dies Number: | C-17.000(-20)-01-TF
Diameter Ujung: | 16.976 | Diameter Ujung: | 16.97
Diameter Tengah: | 16.985 | Diameter Tengah: | 16.978
Diameter Ekor: | 16.977 | Diameter Ekor: | 16.968
Kelurusan Aktual: | 0 | Kelurusan Aktual: | 0
Panjang Aktual: | 6020 | Panjang Aktual: | 6018
Berat FG: | 502 | Berat FG: | 502
QTY (Pcs): | 47 | QTY (Pcs): | 47
Judgement: | GOOD | Judgement: | GOOD
Visual: | OK | Visual: | OK
Created By: | Veit Hiltrud | Created By: | Veit Hiltrud
Created At: | 2024-01-17 11:02:37 | Created At: | 2024-01-17 11:22:12
Edited By: |  | Edited By:
Edited At: |  | Edited At: | 2024-01-17 11:22:12
Bundle No: | 3 | Bundle No: | 4
Coil No: | 2 | Coil No: | 2
Coil Weight: | 2104 | Coil Weight: | 2104
No. Leburan: | 12.20.H.287-137 | No. Leburan: | 12.20.H.287-137
Area: | Bahan Baku | Area: | Bahan Baku
Dies Number: | C-17.000(-20)-01-TF | Dies Number: | C-17.000(-20)-01-TF
Diameter Ujung: | 16.965 | Diameter Ujung: | 16.968
Diameter Tengah: | 16.979 | Diameter Tengah: | 16.98
Diameter Ekor: | 16.976 | Diameter Ekor: | 16.97
Kelurusan Aktual: | 0 | Kelurusan Aktual: | 0
Panjang Aktual: | 6018 | Panjang Aktual: | 6018
Berat FG: | 502 | Berat FG: | 502
QTY (Pcs): | 47 | QTY (Pcs): | 47
Judgement: | GOOD | Judgement: | GOOD
Visual: | OK | Visual: | OK
Created By: | Veit Hiltrud | Created By: | Veit Hiltrud
Created At: | 2024-01-17 11:30:25 | Created At: | 2024-01-17 12:48:25
Edited By: |  | Edited By:
Edited At: |  | Edited At: | 2024-01-17 12:48:25
Bundle No: | 5 | Bundle No: | 6
Coil No: | 2 | Coil No: | 2
Coil Weight: | 2104 | Coil Weight: | 2104
No. Leburan: | 12.20.H.287-137 | No. Leburan: | 12.20.H.287-137
Area: | Bahan Baku | Area: | Bahan Baku
Dies Number: | C-17.000(-20)-01-TF | Dies Number: | C-17.000(-20)01-TF
Diameter Ujung: | 16.965 | Diameter Ujung: | 16.98
Diameter Tengah: | 16.979 | Diameter Tengah: | 16.988
Diameter Ekor: | 16.969 | Diameter Ekor: | 16.978
Kelurusan Aktual: | 0 | Kelurusan Aktual: | 0
Panjang Aktual: | 6020 | Panjang Aktual: | 6020
Berat FG: | 502 | Berat FG: | 289
QTY (Pcs): | 47 | QTY (Pcs): | 27
Judgement: | GOOD | Judgement: | GOOD
Visual: | OK | Visual: | OK
Created By: | Veit Hiltrud | Created By: | Veit Hiltrud
Created At: | 2024-01-17 12:53:04 | Created At: | 2024-01-17 13:10:21
Edited By: |  | Edited By: | Veit Hiltrud
Edited At: |  | Edited At: | 2024-01-17 13:15:52
Bundle No: | 7 | Bundle No: | 8
Coil No: | 2 | Coil No: | 1
Coil Weight: | 2104 | Coil Weight: | 1105
No. Leburan: | 12.20.H.287-137 | No. Leburan: | 12.20.H.287-133
Area: | Bahan Baku | Area: | Bahan Baku
Dies Number: | C-17.000(-20)01-TF | Dies Number: | 0
Diameter Ujung: | 16.976 | Diameter Ujung: | 0
Diameter Tengah: | 16.988 | Diameter Tengah: | 0
Diameter Ekor: | 16.978 | Diameter Ekor: | 0
Kelurusan Aktual: | 0 | Kelurusan Aktual: | 0
Panjang Aktual: | 6010 | Panjang Aktual: | 0
Berat FG: | 160 | Berat FG: | 0
QTY (Pcs): | 14 | QTY (Pcs): | 0
Judgement: | NOT GOOD | Judgement: | WASTE
Visual: | PO | Visual:
Created By: | Veit Hiltrud | Created By: | Veit Hiltrud
Created At: | 2024-01-17 13:11:36 | Created At: | 2024-01-17 13:16:22
Edited By: | Veit Hiltrud | Edited By:
Edited At: | 2024-01-17 13:14:51 | Edited At: | 2024-01-17 13:16:22
Bundle No: | 9 | Bundle No: | 10
Coil No: | 2 | Coil No: | 2
Coil Weight: | 2104 | Coil Weight: | 2104
No. Leburan: | 12.20.H.287-137 | No. Leburan: | 12.20.H.287-137
Area: | Bahan Baku | Area: | Bahan Baku
Dies Number: | 0 | Dies Number: | 0
Diameter Ujung: | 0 | Diameter Ujung: | 0
Diameter Tengah: | 0 | Diameter Tengah: | 0
Diameter Ekor: | 0 | Diameter Ekor: | 0
Kelurusan Aktual: | 0 | Kelurusan Aktual: | 0
Panjang Aktual: | 0 | Panjang Aktual: | 0
Berat FG: | 0 | Berat FG: | 0
QTY (Pcs): | 0 | QTY (Pcs): | 0
Judgement: | WASTE | Judgement: | WASTE
Visual: |  | Visual:
Created By: | Veit Hiltrud | Created By: | Veit Hiltrud
Created At: | 2024-01-17 13:16:37 | Created At: | 2024-01-17 13:16:49
Edited By: |  | Edited By:
Edited At: |  | Edited At: | 2024-01-17 13:16:49

## Downtime Record
No. | Start | End | Duration | Reason | Remarks
1 | 2024-01-17 09:43:09 | 2024-01-17 10:10:09 | 27 min 0 sec | management ¦ Setting Awal
2 | 2024-01-17 10:10:21 | 2024-01-17 10:12:07 | 1 min 46 sec | management ¦ Setting Awal
3 | 2024-01-17 10:12:21 | 2024-01-17 10:13:08 | 47 sec | management ¦ System Error
4 | 2024-01-17 10:13:22 | 2024-01-17 10:14:06 | 44 sec | management ¦ System Error
5 | 2024-01-17 10:14:22 | 2024-01-17 10:14:36 | 14 sec | management ¦ System Error
6 | 2024-01-17 10:14:52 | 2024-01-17 10:15:36 | 44 sec | management ¦ System Error
7 | 2024-01-17 10:16:22 | 2024-01-17 10:17:53 | 1 min 31 sec | management ¦ Setting Awal
8 | 2024-01-17 10:18:07 | 2024-01-17 10:27:07 | 9 min 0 sec | management ¦ Setting Awal
9 | 2024-01-17 10:27:37 | 2024-01-17 10:34:22 | 6 min 45 sec | management ¦ Setting Awal
10 | 2024-01-17 10:34:52 | 2024-01-17 10:35:06 | 14 sec | management ¦ System Error
11 | 2024-01-17 10:37:53 | 2024-01-17 10:39:07 | 1 min 14 sec | waste ¦ Trouble Pay Off ¦ Perbaikan Sensor Pay Off
12 | 2024-01-17 10:39:53 | 2024-01-17 10:40:07 | 14 sec | management ¦ System Error
13 | 2024-01-17 10:40:22 | 2024-01-17 10:43:22 | 3 min 0 sec | waste ¦ Trouble Pay Off ¦ Perbaikan Sensor Pay Off
14 | 2024-01-17 10:44:08 | 2024-01-17 10:45:37 | 1 min 29 sec | management ¦ System Error
15 | 2024-01-17 10:51:38 | 2024-01-17 10:51:52 | 14 sec | management ¦ System Error
16 | 2024-01-17 10:55:23 | 2024-01-17 10:55:39 | 16 sec | management ¦ System Error
17 | 2024-01-17 10:57:23 | 2024-01-17 10:57:37 | 14 sec | management ¦ System Error
18 | 2024-01-17 10:57:53 | 2024-01-17 10:58:07 | 14 sec | management ¦ System Error
19 | 2024-01-17 11:02:10 | 2024-01-17 11:10:08 | 7 min 58 sec | management ¦ Pointing / Roll / Bubut/Sambung Coil
20 | 2024-01-17 11:10:24 | 2024-01-17 11:11:08 | 44 sec | management ¦ System Error
21 | 2024-01-17 11:11:24 | 2024-01-17 11:11:38 | 14 sec | management ¦ System Error
22 | 2024-01-17 11:11:54 | 2024-01-17 11:12:24 | 30 sec | management ¦ System Error
23 | 2024-01-17 11:13:54 | 2024-01-17 11:14:08 | 14 sec | management ¦ System Error
24 | 2024-01-17 11:14:54 | 2024-01-17 11:15:09 | 15 sec | management ¦ System Error
25 | 2024-01-17 11:17:53 | 2024-01-17 11:18:09 | 16 sec | management ¦ System Error
26 | 2024-01-17 11:19:39 | 2024-01-17 11:19:54 | 15 sec | management ¦ System Error
27 | 2024-01-17 11:21:08 | 2024-01-17 11:21:38 | 30 sec | management ¦ System Error
28 | 2024-01-17 11:23:24 | 2024-01-17 11:23:38 | 14 sec | management ¦ System Error
29 | 2024-01-17 11:24:10 | 2024-01-17 11:28:23 | 4 min 13 sec | management ¦ System Error
30 | 2024-01-17 11:30:02 | 2024-01-17 12:30:02 | 60 min 0 sec | off ¦ Istirahat
31 | 2024-01-17 12:30:02 | 2024-01-17 12:34:26 | 4 min 24 sec | management ¦ Check shot blast
32 | 2024-01-17 12:34:56 | 2024-01-17 12:35:10 | 14 sec | management ¦ System Error
33 | 2024-01-17 12:41:48 | 2024-01-17 12:41:56 | 8 sec | management ¦ System Error
34 | 2024-01-17 12:46:41 | 2024-01-17 12:46:57 | 16 sec | management ¦ System Error
35 | 2024-01-17 12:55:10 | 2024-01-17 12:55:28 | 18 sec | management ¦ System Error
36 | 2024-01-17 12:56:41 | 2024-01-17 12:56:57 | 16 sec | management ¦ System Error