## Workorder Data
WO Number: | WO/2024/00217
Production Plan: | 446 | Performance: | 84.45 %
Process duration: | 110 | Availability: | 51.83 %
|  | Quality: | 100 %
Total Production: | 438
Good: | 438 | OEE: | 43.77 %
Not Good: | 0
Total Downtime: | 1 Hours 9 Mins 53 Secs
Management: | 31 min 7 sec
Waste: | 38 min 46 sec
Created By: | Gertraud Ottomar | Processed By: | Friedhelm Sibylle
Created At: | 2024-01-15 15:53:17 | Start Time: | 2024-01-17 21:46:30
Edited By: |  | End Time: | 2024-01-17 23:37:05
Edited At:
Supplier: | Ziemann and Sons | Customer: | Côté Charbonneau S.A.
Grade: | SRC420H | Straightness Std: | 0.16/400mm
Diameter: | 19 | size: | 16.1 X 3000
QTY (Kg): | 2137 | Tolerance: | (+0 , -0.04)
QTY (Coil): | 1 | Reduction Rate: | 28.2
QTY (Bundle): | 7 | Shape: | Round
|  | QTY (Kg): | 500
Remarks: |  | QTY (Pcs): | 104
|  | Chamfer: | No
|  | Color: | TANPA PEWARNAAN
|  | Machine: | MC-004

## Production Report
Bundle No: | 1 | Bundle No: | 2
Coil No: | 1 | Coil No: | 1
Coil Weight: | 2137 | Coil Weight: | 2137
No. Leburan: | E12304927XX-G2314155-1 | No. Leburan: | E12304927XX-G2314155-1
Area: | G | Area: | G
Dies Number: | C-16.100-(050)-05-TF | Dies Number: | C-16.100-(050)-05-TF
Diameter Ujung: | 16.088 | Diameter Ujung: | 16.079
Diameter Tengah: | 16.098 | Diameter Tengah: | 16.088
Diameter Ekor: | 16.089 | Diameter Ekor: | 16.08
Kelurusan Aktual: | 0.10/400 | Kelurusan Aktual: | 0.12/400
Panjang Aktual: | 3020 | Panjang Aktual: | 3020
Berat FG: | 500 | Berat FG: | 500
QTY (Pcs): | 104 | QTY (Pcs): | 104
Judgement: | GOOD | Judgement: | GOOD
Visual: | OK | Visual: | OK
Created By: | Friedhelm Sibylle | Created By: | Friedhelm Sibylle
Created At: | 2024-01-17 23:12:10 | Created At: | 2024-01-17 23:27:38
Edited By: |  | Edited By:
Edited At: |  | Edited At: | 2024-01-17 23:27:38
Bundle No: | 3 | Bundle No: | 4
Coil No: | 1 | Coil No: | 1
Coil Weight: | 2137 | Coil Weight: | 2137
No. Leburan: | E12304927XX-G2314155-1 | No. Leburan: | E12304927XX-G2314155-1
Area: | G | Area: | G
Dies Number: | C-16.100-(050)-05-TF | Dies Number: | C-16.100-(050)-05-TF
Diameter Ujung: | 16.077 | Diameter Ujung: | 16.081
Diameter Tengah: | 16.09 | Diameter Tengah: | 16.091
Diameter Ekor: | 16.079 | Diameter Ekor: | 16.082
Kelurusan Aktual: | 0.11/400 | Kelurusan Aktual: | 0.100/400
Panjang Aktual: | 3018 | Panjang Aktual: | 3018
Berat FG: | 500 | Berat FG: | 602
QTY (Pcs): | 104 | QTY (Pcs): | 126
Judgement: | GOOD | Judgement: | GOOD
Visual: | OK | Visual: | OK
Created By: | Friedhelm Sibylle | Created By: | Friedhelm Sibylle
Created At: | 2024-01-17 23:28:25 | Created At: | 2024-01-17 23:29:22
Edited By: |  | Edited By:
Edited At: |  | Edited At: | 2024-01-17 23:29:22
Bundle No: | 5 | Bundle No: | 6
Coil No: | 1 | Coil No: | 1
Coil Weight: | 2137 | Coil Weight: | 2137
No. Leburan: | E12304927XX-G2314155-1 | No. Leburan: | E12304927XX-G2314155-1
Area: | G | Area: | G
Dies Number: | 0 | Dies Number: | 0
Diameter Ujung: | 0 | Diameter Ujung: | 0
Diameter Tengah: | 0 | Diameter Tengah: | 0
Diameter Ekor: | 0 | Diameter Ekor: | 0
Kelurusan Aktual: | 0 | Kelurusan Aktual: | 0
Panjang Aktual: | 0 | Panjang Aktual: | 0
Berat FG: | 0 | Berat FG: | 0
QTY (Pcs): | 0 | QTY (Pcs): | 0
Judgement: | WASTE | Judgement: | WASTE
Visual: |  | Visual:
Created By: | Friedhelm Sibylle | Created By: | Friedhelm Sibylle
Created At: | 2024-01-17 23:30:26 | Created At: | 2024-01-17 23:30:37
Edited By: |  | Edited By:
Edited At: |  | Edited At: | 2024-01-17 23:30:37
Bundle No: | 7
Coil No: | 1
Coil Weight: | 2137
No. Leburan: | E12304927XX-G2314155-1
Area: | G
Dies Number: | 0
Diameter Ujung: | 0
Diameter Tengah: | 0
Diameter Ekor: | 0
Kelurusan Aktual: | 0
Panjang Aktual: | 0
Berat FG: | 0
QTY (Pcs): | 0
Judgement: | WASTE
Visual:
Created By: | Friedhelm Sibylle
Created At: | 2024-01-17 23:30:46
Edited By:
Edited At:

## Downtime Record
No. | Start | End | Duration | Reason | Remarks
1 | 2024-01-17 21:46:30 | 2024-01-17 22:04:14 | 17 min 44 sec | management ¦ Pointing / Roll / Bubut/Sambung Coil | Setting Awal 7 Menit
2 | 2024-01-17 22:04:28 | 2024-01-17 22:04:42 | 14 sec | management ¦ System Error
3 | 2024-01-17 22:06:13 | 2024-01-17 22:15:29 | 9 min 16 sec | management ¦ Setting Awal
4 | 2024-01-17 22:16:29 | 2024-01-17 22:16:43 | 14 sec | management ¦ System Error
5 | 2024-01-17 22:17:13 | 2024-01-17 22:17:29 | 16 sec | management ¦ System Error
6 | 2024-01-17 22:19:00 | 2024-01-17 22:19:14 | 14 sec | management ¦ System Error
7 | 2024-01-17 22:19:30 | 2024-01-17 22:19:44 | 14 sec | management ¦ System Error
8 | 2024-01-17 22:20:00 | 2024-01-17 22:20:14 | 14 sec | management ¦ System Error
9 | 2024-01-17 22:21:44 | 2024-01-17 22:21:58 | 14 sec | management ¦ System Error
10 | 2024-01-17 22:29:00 | 2024-01-17 22:29:14 | 14 sec | management ¦ System Error
11 | 2024-01-17 22:33:15 | 2024-01-17 22:33:45 | 30 sec | management ¦ System Error
12 | 2024-01-17 22:35:29 | 2024-01-17 22:35:59 | 30 sec | management ¦ System Error
13 | 2024-01-17 22:38:00 | 2024-01-17 22:38:14 | 14 sec | management ¦ System Error
14 | 2024-01-17 22:44:01 | 2024-01-17 22:44:15 | 14 sec | management ¦ System Error
15 | 2024-01-17 22:46:30 | 2024-01-17 22:46:44 | 14 sec | management ¦ System Error
16 | 2024-01-17 22:47:14 | 2024-01-17 22:47:30 | 16 sec | management ¦ System Error
17 | 2024-01-17 22:49:46 | 2024-01-17 22:50:01 | 15 sec | management ¦ System Error
18 | 2024-01-17 22:56:44 | 2024-01-17 23:35:30 | 38 min 46 sec | waste ¦ Polishing Ulang