## Workorder Data
WO Number: | WO/2024/00227
Production Plan: | 393 | Performance: | 92.52 %
Process duration: | 100 | Availability: | 100 %
|  | Quality: | 100 %
Total Production: | 388
Good: | 388 | OEE: | 92.52 %
Not Good: | 0
Total Downtime: | 37 Mins 14 Secs
Management: | 37 min 14 sec
Waste: | 0 sec
Created By: | Gertraud Ottomar | Processed By: | Kriemhilde Alina
Created At: | 2024-01-16 13:02:07 | Start Time: | 2024-01-16 15:42:31
Edited By: |  | End Time: | 2024-01-16 17:22:38
Edited At:
Supplier: | Hickle-Blick | Customer: | Couture Leclerc et Fils
Grade: | SS400 | Straightness Std: | 0
Diameter: | 14 | size: | 12 X 6000
QTY (Kg): | 2094 | Tolerance: | (+0.1 , -0.1)
QTY (Coil): | 1 | Reduction Rate: | 26.53
QTY (Bundle): | 7 | Shape: | Round
|  | QTY (Kg): | 500
Remarks: | JASA DRAWING (Scrap & NG dikumpulkan dan di wrapping) | QTY (Pcs): | 94
|  | Chamfer: | No
|  | Color: | TANPA PEWARNAAN
|  | Machine: | MC-002

## Production Report
Bundle No: | 1 | Bundle No: | 2
Coil No: | 1 | Coil No: | 1
Coil Weight: | 2094 | Coil Weight: | 2094
No. Leburan: | 10159670-3J4-08780 | No. Leburan: | 10159670-3J4-08780
Area: | Bahan Baku | Area: | Bahan Baku
Dies Number: | C-12.000(25)-18-TF | Dies Number: | C-12.000(25)-18-TF
Diameter Ujung: | 11.991 | Diameter Ujung: | 11.978
Diameter Tengah: | 11.995 | Diameter Tengah: | 11.988
Diameter Ekor: | 11.99 | Diameter Ekor: | 11.98
Kelurusan Aktual: | 0 | Kelurusan Aktual: | 0
Panjang Aktual: | 6020 | Panjang Aktual: | 6025
Berat FG: | 500 | Berat FG: | 501
QTY (Pcs): | 94 | QTY (Pcs): | 94
Judgement: | GOOD | Judgement: | GOOD
Visual: | OK | Visual: | OK
Created By: | Kriemhilde Alina | Created By: | Kriemhilde Alina
Created At: | 2024-01-16 16:39:58 | Created At: | 2024-01-16 16:49:58
Edited By: |  | Edited By:
Edited At: |  | Edited At: | 2024-01-16 16:49:58
Bundle No: | 3 | Bundle No: | 4
Coil No: | 1 | Coil No: | 1
Coil Weight: | 2094 | Coil Weight: | 2094
No. Leburan: | 10159670-3J4-08780 | No. Leburan: | 10159670-3J4-08780
Area: | Bahan Baku | Area: | Bahan Baku
Dies Number: | C-12.000(25)-18-TF | Dies Number: | C-12.000(25)-18-TF
Diameter Ujung: | 11.978 | Diameter Ujung: | 11.984
Diameter Tengah: | 11.987 | Diameter Tengah: | 11.992
Diameter Ekor: | 11.98 | Diameter Ekor: | 11.983
Kelurusan Aktual: | 0 | Kelurusan Aktual: | 0
Panjang Aktual: | 6020 | Panjang Aktual: | 6020
Berat FG: | 500 | Berat FG: | 565
QTY (Pcs): | 94 | QTY (Pcs): | 106
Judgement: | GOOD | Judgement: | GOOD
Visual: | OK | Visual: | OK
Created By: | Kriemhilde Alina | Created By: | Kriemhilde Alina
Created At: | 2024-01-16 17:04:27 | Created At: | 2024-01-16 17:21:06
Edited By: |  | Edited By:
Edited At: |  | Edited At: | 2024-01-16 17:21:06
Bundle No: | 5 | Bundle No: | 6
Coil No: | 1 | Coil No: | 1
Coil Weight: | 2094 | Coil Weight: | 2094
No. Leburan: | 10159670-3J4-08780 | No. Leburan: | 10159670-3J4-08780
Area: | Bahan Baku | Area: | Bahan Baku
Dies Number: | 0 | Dies Number: | 0
Diameter Ujung: | 0 | Diameter Ujung: | 0
Diameter Tengah: | 0 | Diameter Tengah: | 0
Diameter Ekor: | 0 | Diameter Ekor: | 0
Kelurusan Aktual: | 0 | Kelurusan Aktual: | 0
Panjang Aktual: | 0 | Panjang Aktual: | 0
Berat FG: | 0 | Berat FG: | 0
QTY (Pcs): | 0 | QTY (Pcs): | 0
Judgement: | WASTE | Judgement: | WASTE
Visual: |  | Visual:
Created By: | Kriemhilde Alina | Created By: | Kriemhilde Alina
Created At: | 2024-01-16 17:21:40 | Created At: | 2024-01-16 17:22:12
Edited By: |  | Edited By:
Edited At: |  | Edited At: | 2024-01-16 17:22:12
Bundle No: | 7
Coil No: | 1
Coil Weight: | 2094
No. Leburan: | 10159670-3J4-08780
Area: | Bahan Baku
Dies Number: | 0
Diameter Ujung: | 0
Diameter Tengah: | 0
Diameter Ekor: | 0
Kelurusan Aktual: | 0
Panjang Aktual: | 0
Berat FG: | 0
QTY (Pcs): | 0
Judgement: | WASTE
Visual:
Created By: | Kriemhilde Alina
Created At: | 2024-01-16 17:22:31
Edited By:
Edited At:

## Downtime Record
No. | Start | End | Duration | Reason | Remarks
1 | 2024-01-16 15:42:31 | 2024-01-16 15:56:33 | 14 min 2 sec | management ¦ Pointing / Roll / Bubut/Sambung Coil
2 | 2024-01-16 15:57:03 | 2024-01-16 15:57:33 | 30 sec | management ¦ Setting Awal
3 | 2024-01-16 15:57:58 | 2024-01-16 15:58:23 | 25 sec | management ¦ Setting Awal
4 | 2024-01-16 15:58:58 | 2024-01-16 15:59:13 | 15 sec | management ¦ Setting Awal
5 | 2024-01-16 15:59:23 | 2024-01-16 16:00:02 | 39 sec | management ¦ Setting Awal
6 | 2024-01-16 16:00:02 | 2024-01-16 16:00:58 | 56 sec | management ¦ Setting Awal
7 | 2024-01-16 16:01:23 | 2024-01-16 16:19:40 | 18 min 17 sec | management ¦ Setting Awal
8 | 2024-01-16 16:20:20 | 2024-01-16 16:22:30 | 2 min 10 sec | management ¦ Setting Awal