## Workorder Data
WO Number: | WO/2024/00229
Production Plan: | 433 | Performance: | 94.01 %
Process duration: | 87 | Availability: | 100 %
|  | Quality: | 100 %
Total Production: | 427
Good: | 427 | OEE: | 94.01 %
Not Good: | 0
Total Downtime: | 17 Mins 34 Secs
Management: | 17 min 34 sec
Waste: | 0 sec
Created By: | Gertraud Ottomar | Processed By: | Kriemhilde Alina
Created At: | 2024-01-16 13:14:50 | Start Time: | 2024-01-16 19:51:13
Edited By: | Gertraud Ottomar | End Time: | 2024-01-16 21:18:37
Edited At: | 2024-01-16 21:18:31
Supplier: | Hickle-Blick | Customer: | Couture Leclerc et Fils
Grade: | SS400 | Straightness Std: | 0
Diameter: | 13 | size: | 11.5 X 6000
QTY (Kg): | 2120 | Tolerance: | (+0.1 , -0.1)
QTY (Coil): | 1 | Reduction Rate: | 21.75
QTY (Bundle): | 7 | Shape: | Round
|  | QTY (Kg): | 500
Remarks: | JASA DRAWING (Scrap & NG dikumpulkan dan di wrapping) | QTY (Pcs): | 102
|  | Chamfer: | No
|  | Color: | TANPA PEWARNAAN
|  | Machine: | MC-002

## Production Report
Bundle No: | 1 | Bundle No: | 2
Coil No: | 1 | Coil No: | 1
Coil Weight: | 2120 | Coil Weight: | 2120
No. Leburan: | 10120215-3H4-08655 | No. Leburan: | 10120215-3H4-08655
Area: | Bahan Baku | Area: | Bahan Baku
Dies Number: | C-11.500(25)-04-TF | Dies Number: | C-11.500(20)-04-TF
Diameter Ujung: | 11.475 | Diameter Ujung: | 11.475
Diameter Tengah: | 11.48 | Diameter Tengah: | 11.486
Diameter Ekor: | 11.474 | Diameter Ekor: | 11.478
Kelurusan Aktual: | 0 | Kelurusan Aktual: | 0
Panjang Aktual: | 6020 | Panjang Aktual: | 6025
Berat FG: | 500 | Berat FG: | 500
QTY (Pcs): | 102 | QTY (Pcs): | 102
Judgement: | GOOD | Judgement: | GOOD
Visual: | OK | Visual: | OK
Created By: | Kriemhilde Alina | Created By: | Kriemhilde Alina
Created At: | 2024-01-16 20:29:33 | Created At: | 2024-01-16 20:41:23
Edited By: |  | Edited By:
Edited At: |  | Edited At: | 2024-01-16 20:41:23
Bundle No: | 3 | Bundle No: | 4
Coil No: | 1 | Coil No: | 1
Coil Weight: | 2120 | Coil Weight: | 2120
No. Leburan: | 10120215-3H4-08655 | No. Leburan: | 10120215-3H4-08655
Area: | Bahan Baku | Area: | Bahan Baku
Dies Number: | C-11.500(20)-04-TF | Dies Number: | C-11.500(25)-04-TF
Diameter Ujung: | 11.478 | Diameter Ujung: | 11.473
Diameter Tengah: | 11.483 | Diameter Tengah: | 11.478
Diameter Ekor: | 11.477 | Diameter Ekor: | 11.472
Kelurusan Aktual: | 0 | Kelurusan Aktual: | 0
Panjang Aktual: | 6025 | Panjang Aktual: | 6020
Berat FG: | 500 | Berat FG: | 593
QTY (Pcs): | 102 | QTY (Pcs): | 121
Judgement: | GOOD | Judgement: | GOOD
Visual: | OK | Visual: | OK
Created By: | Kriemhilde Alina | Created By: | Kriemhilde Alina
Created At: | 2024-01-16 20:56:57 | Created At: | 2024-01-16 21:17:36
Edited By: |  | Edited By:
Edited At: |  | Edited At: | 2024-01-16 21:17:36
Bundle No: | 5 | Bundle No: | 6
Coil No: | 1 | Coil No: | 1
Coil Weight: | 2120 | Coil Weight: | 2120
No. Leburan: | 10120215-3H4-08655 | No. Leburan: | 10120215-3H4-08655
Area: | Bahan Baku | Area: | Bahan Baku
Dies Number: | 0 | Dies Number: | 0
Diameter Ujung: | 0 | Diameter Ujung: | 0
Diameter Tengah: | 0 | Diameter Tengah: | 0
Diameter Ekor: | 0 | Diameter Ekor: | 0
Kelurusan Aktual: | 0 | Kelurusan Aktual: | 0
Panjang Aktual: | 0 | Panjang Aktual: | 0
Berat FG: | 0 | Berat FG: | 0
QTY (Pcs): | 0 | QTY (Pcs): | 0
Judgement: | WASTE | Judgement: | WASTE
Visual: |  | Visual:
Created By: | Kriemhilde Alina | Created By: | Kriemhilde Alina
Created At: | 2024-01-16 21:17:59 | Created At: | 2024-01-16 21:18:16
Edited By: |  | Edited By:
Edited At: |  | Edited At: | 2024-01-16 21:18:16
Bundle No: | 7
Coil No: | 1
Coil Weight: | 2120
No. Leburan: | 10120215-3H4-08655
Area: | Bahan Baku
Dies Number: | 0
Diameter Ujung: | 0
Diameter Tengah: | 0
Diameter Ekor: | 0
Kelurusan Aktual: | 0
Panjang Aktual: | 0
Berat FG: | 0
QTY (Pcs): | 0
Judgement: | WASTE
Visual:
Created By: | Kriemhilde Alina
Created At: | 2024-01-16 21:18:34
Edited By:
Edited At:

## Downtime Record
No. | Start | End | Duration | Reason | Remarks
1 | 2024-01-16 19:51:13 | 2024-01-16 20:00:36 | 9 min 23 sec | management ¦ Setting Awal
2 | 2024-01-16 20:00:56 | 2024-01-16 20:01:21 | 25 sec | management ¦ Setting Awal
3 | 2024-01-16 20:01:46 | 2024-01-16 20:02:11 | 25 sec | management ¦ Setting Awal
4 | 2024-01-16 20:02:56 | 2024-01-16 20:03:26 | 30 sec | management ¦ Setting Awal
5 | 2024-01-16 20:04:01 | 2024-01-16 20:04:16 | 15 sec | management ¦ Setting Awal
6 | 2024-01-16 20:04:41 | 2024-01-16 20:10:52 | 6 min 11 sec | management ¦ Setting Awal
7 | 2024-01-16 20:11:32 | 2024-01-16 20:11:57 | 25 sec | management ¦ Setting Awal