## Workorder Data
WO Number: | WO/2024/00234
Production Plan: | 1175 | Performance: | 76.3 %
Process duration: | 523 | Availability: | 63.98 %
|  | Quality: | 86.03 %
Total Production: | 1150
Good: | 1009 | OEE: | 41.99 %
Not Good: | 141
Total Downtime: | 5 Hours 28 Mins 15 Secs
Management: | 1 Hours 37 Mins 36 Secs
Waste: | 1 Hours 50 Mins 39 Secs
Created By: | Gertraud Ottomar | Processed By: | Veit Hiltrud
Created At: | 2024-01-16 17:23:12 | Start Time: | 2024-01-18 11:28:18
Edited By: |  | End Time: | 2024-01-18 20:11:24
Edited At:
Supplier: | Fay-Kihn | Customer: | Dion et Fils
Grade: | SS400 | Straightness Std: | 0
Diameter: | 24 | size: | 22 X 3000
QTY (Kg): | 10516 | Tolerance: | (+0 , -0.05)
QTY (Coil): | 5 | Reduction Rate: | 15.97
QTY (Bundle): | 24 | Shape: | Round
|  | QTY (Kg): | 500
Remarks: |  | QTY (Pcs): | 56
|  | Chamfer: | No
|  | Color: | TANPA PEWARNAAN
|  | Machine: | MC-004

## Production Report
Bundle No: | 1 | Bundle No: | 2
Coil No: | 1 | Coil No: | 1
Coil Weight: | 2112 | Coil Weight: | 2112
No. Leburan: | 12.24.H.523-006 | No. Leburan: | 12.24.H.523-006
Area: | A | Area: | A
Dies Number: | C-22.000-(020)-02-WC | Dies Number: | C-22.000-(020)-02-WC
Diameter Ujung: | 21.956 | Diameter Ujung: | 21.967
Diameter Tengah: | 21.978 | Diameter Tengah: | 21.982
Diameter Ekor: | 21.958 | Diameter Ekor: | 21.97
Kelurusan Aktual: | 0 | Kelurusan Aktual: | 0
Panjang Aktual: | 3020 | Panjang Aktual: | 3020
Berat FG: | 504 | Berat FG: | 504
QTY (Pcs): | 56 | QTY (Pcs): | 56
Judgement: | GOOD | Judgement: | GOOD
Visual: | OK | Visual: | OK
Created By: | Veit Hiltrud | Created By: | Veit Hiltrud
Created At: | 2024-01-18 13:31:46 | Created At: | 2024-01-18 13:36:36
Edited By: |  | Edited By:
Edited At: |  | Edited At: | 2024-01-18 13:36:36
Bundle No: | 3 | Bundle No: | 4
Coil No: | 1 | Coil No: | 3
Coil Weight: | 2112 | Coil Weight: | 2080
No. Leburan: | 12.24.H.523-006 | No. Leburan: | 12.24.H.297-009
Area: | A | Area: | A
Dies Number: | C-22.000-(020)-02-WC | Dies Number: | C-22.000-(020)-02-WC
Diameter Ujung: | 21.973 | Diameter Ujung: | 21.975
Diameter Tengah: | 21.985 | Diameter Tengah: | 21.986
Diameter Ekor: | 21.975 | Diameter Ekor: | 21.976
Kelurusan Aktual: | 0 | Kelurusan Aktual: | 0
Panjang Aktual: | 3020 | Panjang Aktual: | 3020
Berat FG: | 505 | Berat FG: | 504
QTY (Pcs): | 56 | QTY (Pcs): | 56
Judgement: | GOOD | Judgement: | GOOD
Visual: | OK | Visual: | OK
Created By: | Veit Hiltrud | Created By: | Veit Hiltrud
Created At: | 2024-01-18 13:44:33 | Created At: | 2024-01-18 14:09:37
Edited By: |  | Edited By:
Edited At: |  | Edited At: | 2024-01-18 14:09:37
Bundle No: | 5 | Bundle No: | 6
Coil No: | 3 | Coil No: | 3
Coil Weight: | 2080 | Coil Weight: | 2080
No. Leburan: | 12.24.H.297-009 | No. Leburan: | 12.24.H.297-009
Area: | A | Area: | A
Dies Number: | C-22.000-(020)-02-WC | Dies Number: | C-22.000-(020)-02-WC
Diameter Ujung: | 21.967 | Diameter Ujung: | 21.976
Diameter Tengah: | 21.971 | Diameter Tengah: | 21.987
Diameter Ekor: | 21.962 | Diameter Ekor: | 21.978
Kelurusan Aktual: | 0 | Kelurusan Aktual: | 0
Panjang Aktual: | 3020 | Panjang Aktual: | 3020
Berat FG: | 504 | Berat FG: | 505
QTY (Pcs): | 56 | QTY (Pcs): | 56
Judgement: | GOOD | Judgement: | GOOD
Visual: | OK | Visual: | OK
Created By: | Veit Hiltrud | Created By: | Veit Hiltrud
Created At: | 2024-01-18 14:18:08 | Created At: | 2024-01-18 14:25:43
Edited By: |  | Edited By:
Edited At: |  | Edited At: | 2024-01-18 14:25:43
Bundle No: | 7 | Bundle No: | 8
Coil No: | 3 | Coil No: | 2
Coil Weight: | 2080 | Coil Weight: | 2111
No. Leburan: | 12.24.H.297-009 | No. Leburan: | 12.24.H.523-008
Area: | A | Area: | A
Dies Number: | C-22.000-(020)-02-WC | Dies Number: | C-22.000-(020)-02-WC
Diameter Ujung: | 21.976 | Diameter Ujung: | 21.976
Diameter Tengah: | 21.986 | Diameter Tengah: | 21.982
Diameter Ekor: | 21.975 | Diameter Ekor: | 21.975
Kelurusan Aktual: | 0 | Kelurusan Aktual: | 0
Panjang Aktual: | 3020 | Panjang Aktual: | 3020
Berat FG: | 505 | Berat FG: | 505
QTY (Pcs): | 56 | QTY (Pcs): | 56
Judgement: | GOOD | Judgement: | GOOD
Visual: | OK | Visual: | OK
Created By: | Veit Hiltrud | Created By: | Veit Hiltrud
Created At: | 2024-01-18 14:34:10 | Created At: | 2024-01-18 14:55:17
Edited By: |  | Edited By:
Edited At: |  | Edited At: | 2024-01-18 14:55:17
Bundle No: | 9 | Bundle No: | 10
Coil No: | 2 | Coil No: | 2
Coil Weight: | 2111 | Coil Weight: | 2111
No. Leburan: | 12.24.H.523-008 | No. Leburan: | 12.24.H.523-008
Area: | A | Area: | A
Dies Number: | C-22.000-(020)-02-WC | Dies Number: | C-22.000-(020)-02-WC
Diameter Ujung: | 21.975 | Diameter Ujung: | 21.979
Diameter Tengah: | 21.982 | Diameter Tengah: | 21.988
Diameter Ekor: | 21.976 | Diameter Ekor: | 21.98
Kelurusan Aktual: | 0 | Kelurusan Aktual: | 0
Panjang Aktual: | 3020 | Panjang Aktual: | 3020
Berat FG: | 505 | Berat FG: | 505
QTY (Pcs): | 56 | QTY (Pcs): | 56
Judgement: | GOOD | Judgement: | GOOD
Visual: | OK | Visual: | OK
Created By: | Veit Hiltrud | Created By: | Friedhelm Sibylle
Created At: | 2024-01-18 15:04:10 | Created At: | 2024-01-18 15:34:29
Edited By: |  | Edited By:
Edited At: |  | Edited At: | 2024-01-18 15:34:29
Bundle No: | 11 | Bundle No: | 12
Coil No: | 2 | Coil No: | 4
Coil Weight: | 2111 | Coil Weight: | 2109
No. Leburan: | 12.24.H.523-008 | No. Leburan: | 12.24.H.286-086
Area: | A | Area: | Bahan Baku
Dies Number: | C-22.000-(20)-02-WC | Dies Number: | C-22.000-(20)-02-WC
Diameter Ujung: | 21.978 | Diameter Ujung: | 21.978
Diameter Tengah: | 21.982 | Diameter Tengah: | 21.998
Diameter Ekor: | 21.97 | Diameter Ekor: | 21.989
Kelurusan Aktual: | 0 | Kelurusan Aktual: | 0
Panjang Aktual: | 3020 | Panjang Aktual: | 3020
Berat FG: | 505 | Berat FG: | 505
QTY (Pcs): | 56 | QTY (Pcs): | 56
Judgement: | GOOD | Judgement: | GOOD
Visual: | OK | Visual: | OK
Created By: | Friedhelm Sibylle | Created By: | Friedhelm Sibylle
Created At: | 2024-01-18 15:53:34 | Created At: | 2024-01-18 16:15:09
Edited By: |  | Edited By:
Edited At: |  | Edited At: | 2024-01-18 16:15:09
Bundle No: | 13 | Bundle No: | 14
Coil No: | 4 | Coil No: | 4
Coil Weight: | 2109 | Coil Weight: | 2109
No. Leburan: | 12.24.H.286-086 | No. Leburan: | 12.24.H.286-086
Area: | Bahan Baku | Area: | Bahan Baku
Dies Number: | C-22.000-(20)-02-WC | Dies Number: | C-22.000-(20)-02-WC
Diameter Ujung: | 21.979 | Diameter Ujung: | 21.971
Diameter Tengah: | 21.995 | Diameter Tengah: | 21.986
Diameter Ekor: | 21.989 | Diameter Ekor: | 21.969
Kelurusan Aktual: | 0 | Kelurusan Aktual: | 0
Panjang Aktual: | 3020 | Panjang Aktual: | 3020
Berat FG: | 505 | Berat FG: | 505
QTY (Pcs): | 56 | QTY (Pcs): | 56
Judgement: | GOOD | Judgement: | GOOD
Visual: | OK | Visual: | OK
Created By: | Friedhelm Sibylle | Created By: | Friedhelm Sibylle
Created At: | 2024-01-18 16:22:15 | Created At: | 2024-01-18 16:51:10
Edited By: |  | Edited By:
Edited At: |  | Edited At: | 2024-01-18 16:51:10
Bundle No: | 15 | Bundle No: | 16
Coil No: | 4 | Coil No: | 5
Coil Weight: | 2109 | Coil Weight: | 2104
No. Leburan: | 12.24.H.286-086 | No. Leburan: | 12.24.H.297-088
Area: | Bahan Baku | Area: | Bahan Baku
Dies Number: | C-22.000-(20)-02-WC | Dies Number: | C-22.000-(20)-02-WC
Diameter Ujung: | 21.979 | Diameter Ujung: | 21.978
Diameter Tengah: | 21.992 | Diameter Tengah: | 21.998
Diameter Ekor: | 21.989 | Diameter Ekor: | 21.98
Kelurusan Aktual: | 0 | Kelurusan Aktual: | 0
Panjang Aktual: | 3020 | Panjang Aktual: | 3025
Berat FG: | 505 | Berat FG: | 505
QTY (Pcs): | 56 | QTY (Pcs): | 56
Judgement: | GOOD | Judgement: | GOOD
Visual: | OK | Visual: | OK
Created By: | Friedhelm Sibylle | Created By: | Friedhelm Sibylle
Created At: | 2024-01-18 17:09:46 | Created At: | 2024-01-18 17:50:24
Edited By: | Friedhelm Sibylle | Edited By:
Edited At: | 2024-01-18 20:03:01 | Edited At: | 2024-01-18 17:50:24
Bundle No: | 17 | Bundle No: | 18
Coil No: | 5 | Coil No: | 5
Coil Weight: | 2104 | Coil Weight: | 2104
No. Leburan: | 12.24.H.297-088 | No. Leburan: | 12.24.H.297-088
Area: | Bahan Baku | Area: | Bahan Baku
Dies Number: | C-22.000-(20)-02-WC | Dies Number: | C-22.000-(20)-02-WC
Diameter Ujung: | 21.975 | Diameter Ujung: | 21.97
Diameter Tengah: | 21.981 | Diameter Tengah: | 21.981
Diameter Ekor: | 21.972 | Diameter Ekor: | 21.972
Kelurusan Aktual: | 0 | Kelurusan Aktual: | 0
Panjang Aktual: | 3020 | Panjang Aktual: | 3020
Berat FG: | 505 | Berat FG: | 513
QTY (Pcs): | 56 | QTY (Pcs): | 57
Judgement: | GOOD | Judgement: | GOOD
Visual: | OK | Visual: | OK
Created By: | Friedhelm Sibylle | Created By: | Friedhelm Sibylle
Created At: | 2024-01-18 19:22:52 | Created At: | 2024-01-18 20:06:36
Edited By: |  | Edited By:
Edited At: |  | Edited At: | 2024-01-18 20:06:36
Bundle No: | 19 | Bundle No: | 20
Coil No: | 5 | Coil No: | 5
Coil Weight: | 2104 | Coil Weight: | 2104
No. Leburan: | 12.24.H.297-088 | No. Leburan: | 12.24.H.297-088
Area: | Bahan Baku | Area: | Bahan Baku
Dies Number: | C-22.000-(20)-02-WC | Dies Number: | C-22.000-(20)-02-WC
Diameter Ujung: | 21.97 | Diameter Ujung: | 21.97
Diameter Tengah: | 21.979 | Diameter Tengah: | 21.978
Diameter Ekor: | 21.973 | Diameter Ekor: | 21.973
Kelurusan Aktual: | 0 | Kelurusan Aktual: | 0
Panjang Aktual: | 3020 | Panjang Aktual: | 3015
Berat FG: | 819 | Berat FG: | 450
QTY (Pcs): | 91 | QTY (Pcs): | 50
Judgement: | NOT GOOD | Judgement: | NOT GOOD
Visual: | PO | Visual: | LS
Created By: | Friedhelm Sibylle | Created By: | Friedhelm Sibylle
Created At: | 2024-01-18 20:08:48 | Created At: | 2024-01-18 20:09:27
Edited By: |  | Edited By:
Edited At: |  | Edited At: | 2024-01-18 20:09:27
Bundle No: | 21 | Bundle No: | 22
Coil No: | 5 | Coil No: | 5
Coil Weight: | 2104 | Coil Weight: | 2104
No. Leburan: | 12.24.H.297-088 | No. Leburan: | 12.24.H.297-088
Area: | Bahan Baku | Area: | Bahan Baku
Dies Number: | 0 | Dies Number: | 0
Diameter Ujung: | 0 | Diameter Ujung: | 0
Diameter Tengah: | 0 | Diameter Tengah: | 0
Diameter Ekor: | 0 | Diameter Ekor: | 0
Kelurusan Aktual: | 0 | Kelurusan Aktual: | 0
Panjang Aktual: | 0 | Panjang Aktual: | 0
Berat FG: | 0 | Berat FG: | 0
QTY (Pcs): | 0 | QTY (Pcs): | 0
Judgement: | WASTE | Judgement: | WASTE
Visual: |  | Visual:
Created By: | Friedhelm Sibylle | Created By: | Friedhelm Sibylle
Created At: | 2024-01-18 20:09:46 | Created At: | 2024-01-18 20:10:00
Edited By: |  | Edited By:
Edited At: |  | Edited At: | 2024-01-18 20:10:00
Bundle No: | 23 | Bundle No: | 24
Coil No: | 5 | Coil No: | 5
Coil Weight: | 2104 | Coil Weight: | 2104
No. Leburan: | 12.24.H.297-088 | No. Leburan: | 12.24.H.297-088
Area: | Bahan Baku | Area: | Bahan Baku
Dies Number: | 0 | Dies Number: | 0
Diameter Ujung: | 0 | Diameter Ujung: | 0
Diameter Tengah: | 0 | Diameter Tengah: | 0
Diameter Ekor: | 0 | Diameter Ekor: | 0
Kelurusan Aktual: | 0 | Kelurusan Aktual: | 0
Panjang Aktual: | 0 | Panjang Aktual: | 0
Berat FG: | 0 | Berat FG: | 0
QTY (Pcs): | 0 | QTY (Pcs): | 0
Judgement: | WASTE | Judgement: | WASTE
Visual: |  | Visual:
Created By: | Friedhelm Sibylle | Created By: | Friedhelm Sibylle
Created At: | 2024-01-18 20:10:14 | Created At: | 2024-01-18 20:10:28
Edited By: |  | Edited By:
Edited At: |  | Edited At: | 2024-01-18 20:10:28

## Downtime Record
No. | Start | End | Duration | Reason | Remarks
1 | 2024-01-18 11:28:18 | 2024-01-18 11:30:02 | 1 min 44 sec | management ¦ Setting Awal
2 | 2024-01-18 11:30:02 | 2024-01-18 12:30:02 | 60 min 0 sec | off ¦ Istirahat
3 | 2024-01-18 12:30:02 | 2024-01-18 12:39:57 | 9 min 55 sec | management ¦ Setting Awal
4 | 2024-01-18 12:40:13 | 2024-01-18 12:40:43 | 30 sec | management ¦ System Error
5 | 2024-01-18 12:41:57 | 2024-01-18 12:48:13 | 6 min 16 sec | waste ¦ Trouble Dies ¦ Bongkar Pasang Dies
6 | 2024-01-18 12:53:14 | 2024-01-18 12:58:13 | 4 min 59 sec | waste ¦ Trouble Dies ¦ Bongkar Pasang Dies
7 | 2024-01-18 12:58:44 | 2024-01-18 12:59:29 | 45 sec | management ¦ System Error
8 | 2024-01-18 12:59:43 | 2024-01-18 13:03:58 | 4 min 15 sec | waste ¦ Trouble Dies ¦ Bongkar Pasang Dies
9 | 2024-01-18 13:04:14 | 2024-01-18 13:05:28 | 1 min 14 sec | management ¦ System Error
10 | 2024-01-18 13:06:43 | 2024-01-18 13:07:43 | 1 min 0 sec | management ¦ System Error
11 | 2024-01-18 13:08:43 | 2024-01-18 13:13:58 | 5 min 15 sec | waste ¦ Trouble Dies ¦ Bongkar Pasang Dies
12 | 2024-01-18 13:14:28 | 2024-01-18 13:14:44 | 16 sec | management ¦ System Error
13 | 2024-01-18 13:16:43 | 2024-01-18 13:17:43 | 1 min 0 sec | management ¦ System Error
14 | 2024-01-18 13:18:45 | 2024-01-18 13:18:59 | 14 sec | management ¦ System Error
15 | 2024-01-18 13:34:15 | 2024-01-18 13:34:29 | 14 sec | management ¦ System Error
16 | 2024-01-18 13:38:29 | 2024-01-18 13:39:14 | 45 sec | management ¦ System Error
17 | 2024-01-18 13:40:00 | 2024-01-18 13:40:14 | 14 sec | management ¦ System Error
18 | 2024-01-18 13:42:44 | 2024-01-18 13:43:30 | 46 sec | management ¦ System Error
19 | 2024-01-18 13:45:59 | 2024-01-18 13:55:31 | 9 min 32 sec | management ¦ Pointing / Roll / Bubut/Sambung Coil
20 | 2024-01-18 13:55:45 | 2024-01-18 13:56:01 | 16 sec | management ¦ System Error
21 | 2024-01-18 13:57:45 | 2024-01-18 14:02:30 | 4 min 45 sec | waste ¦ Trouble Drawing ¦ Gosok Slide/Jaw
22 | 2024-01-18 14:04:01 | 2024-01-18 14:04:15 | 14 sec | management ¦ System Error
23 | 2024-01-18 14:05:45 | 2024-01-18 14:05:59 | 14 sec | management ¦ System Error
24 | 2024-01-18 14:11:00 | 2024-01-18 14:11:37 | 37 sec | management ¦ System Error
25 | 2024-01-18 14:13:01 | 2024-01-18 14:13:15 | 14 sec | management ¦ System Error
26 | 2024-01-18 14:20:00 | 2024-01-18 14:20:16 | 16 sec | management ¦ System Error
27 | 2024-01-18 14:23:47 | 2024-01-18 14:24:01 | 14 sec | management ¦ System Error
28 | 2024-01-18 14:28:02 | 2024-01-18 14:28:16 | 14 sec | management ¦ System Error
29 | 2024-01-18 14:32:03 | 2024-01-18 14:32:17 | 14 sec | management ¦ System Error
30 | 2024-01-18 14:33:45 | 2024-01-18 14:41:31 | 7 min 46 sec | management ¦ Pointing / Roll / Bubut/Sambung Coil
31 | 2024-01-18 14:42:01 | 2024-01-18 14:43:47 | 1 min 46 sec | management ¦ System Error
32 | 2024-01-18 14:45:45 | 2024-01-18 14:46:02 | 17 sec | management ¦ System Error
33 | 2024-01-18 14:46:48 | 2024-01-18 14:47:02 | 14 sec | management ¦ System Error
34 | 2024-01-18 14:47:32 | 2024-01-18 14:47:46 | 14 sec | management ¦ System Error
35 | 2024-01-18 14:49:46 | 2024-01-18 14:50:00 | 14 sec | management ¦ System Error
36 | 2024-01-18 14:52:33 | 2024-01-18 14:52:47 | 14 sec | management ¦ System Error
37 | 2024-01-18 14:55:31 | 2024-01-18 14:55:47 | 16 sec | management ¦ System Error
38 | 2024-01-18 14:56:48 | 2024-01-18 14:57:02 | 14 sec | management ¦ System Error
39 | 2024-01-18 14:59:31 | 2024-01-18 15:00:16 | 45 sec | management ¦ System Error
40 | 2024-01-18 15:07:18 | 2024-01-18 15:08:32 | 1 min 14 sec | management ¦ System Error
41 | 2024-01-18 15:08:46 | 2024-01-18 15:09:46 | 1 min 0 sec | management ¦ System Error
42 | 2024-01-18 15:10:16 | 2024-01-18 15:14:01 | 3 min 45 sec | waste ¦ Trouble Dies ¦ Dies LS/ Rusak
43 | 2024-01-18 15:14:17 | 2024-01-18 15:36:18 | 22 min 1 sec | waste ¦ Trouble Dies ¦ Dies LS/ Rusak
44 | 2024-01-18 15:36:45 | 2024-01-18 15:36:48 | 3 sec | management ¦ System Error
45 | 2024-01-18 15:38:18 | 2024-01-18 15:38:36 | 18 sec | management ¦ System Error
46 | 2024-01-18 15:45:34 | 2024-01-18 15:45:48 | 14 sec | management ¦ System Error
47 | 2024-01-18 15:48:49 | 2024-01-18 15:49:03 | 14 sec | management ¦ System Error
48 | 2024-01-18 15:51:03 | 2024-01-18 15:57:49 | 6 min 46 sec | management ¦ Pointing / Roll / Bubut/Sambung Coil
49 | 2024-01-18 15:58:03 | 2024-01-18 15:58:19 | 16 sec | management ¦ System Error
50 | 2024-01-18 15:59:19 | 2024-01-18 15:59:49 | 30 sec | management ¦ System Error
51 | 2024-01-18 16:00:02 | 2024-01-18 16:00:33 | 31 sec | management ¦ System Error
52 | 2024-01-18 16:11:34 | 2024-01-18 16:11:48 | 14 sec | management ¦ System Error
53 | 2024-01-18 16:12:20 | 2024-01-18 16:12:34 | 14 sec | management ¦ System Error
54 | 2024-01-18 16:14:34 | 2024-01-18 16:14:48 | 14 sec | management ¦ System Error
55 | 2024-01-18 16:18:49 | 2024-01-18 16:19:03 | 14 sec | management ¦ System Error
56 | 2024-01-18 16:19:19 | 2024-01-18 16:19:33 | 14 sec | management ¦ System Error
57 | 2024-01-18 16:20:19 | 2024-01-18 16:20:33 | 14 sec | management ¦ System Error
58 | 2024-01-18 16:23:34 | 2024-01-18 16:23:48 | 14 sec | management ¦ System Error
59 | 2024-01-18 16:24:48 | 2024-01-18 16:26:50 | 2 min 2 sec | waste ¦ Trouble Dies ¦ Dies LS/ Rusak
60 | 2024-01-18 16:27:35 | 2024-01-18 16:37:19 | 9 min 44 sec | waste ¦ Trouble Dies ¦ Dies LS/ Rusak
61 | 2024-01-18 16:37:35 | 2024-01-18 16:37:49 | 14 sec | management ¦ System Error
62 | 2024-01-18 16:38:19 | 2024-01-18 16:38:33 | 14 sec | management ¦ System Error
63 | 2024-01-18 16:39:03 | 2024-01-18 16:41:04 | 2 min 1 sec | waste ¦ Trouble Drawing ¦ Gosok Slide/Jaw
64 | 2024-01-18 16:49:19 | 2024-01-18 16:49:34 | 15 sec | management ¦ System Error
65 | 2024-01-18 16:54:49 | 2024-01-18 16:55:05 | 16 sec | management ¦ System Error
66 | 2024-01-18 16:55:49 | 2024-01-18 16:56:19 | 30 sec | management ¦ System Error
67 | 2024-01-18 16:58:05 | 2024-01-18 17:05:35 | 7 min 30 sec | management ¦ Pointing / Roll / Bubut/Sambung Coil
68 | 2024-01-18 17:05:51 | 2024-01-18 17:06:05 | 14 sec | management ¦ System Error
69 | 2024-01-18 17:07:05 | 2024-01-18 17:07:19 | 14 sec | management ¦ System Error
70 | 2024-01-18 17:10:50 | 2024-01-18 17:11:20 | 30 sec | management ¦ System Error
71 | 2024-01-18 17:11:49 | 2024-01-18 17:12:06 | 17 sec | management ¦ System Error
72 | 2024-01-18 17:16:35 | 2024-01-18 17:18:19 | 1 min 44 sec | waste ¦ Trouble Dies ¦ Dies LS/ Rusak
73 | 2024-01-18 17:19:06 | 2024-01-18 17:41:07 | 22 min 1 sec | waste ¦ Trouble Dies ¦ Dies LS/ Rusak
74 | 2024-01-18 17:41:21 | 2024-01-18 17:42:07 | 46 sec | management ¦ System Error
75 | 2024-01-18 17:42:51 | 2024-01-18 17:43:07 | 16 sec | management ¦ System Error
76 | 2024-01-18 17:43:23 | 2024-01-18 17:43:37 | 14 sec | management ¦ System Error
77 | 2024-01-18 17:48:22 | 2024-01-18 17:48:36 | 14 sec | management ¦ System Error
78 | 2024-01-18 17:54:53 | 2024-01-18 17:55:07 | 14 sec | management ¦ System Error
79 | 2024-01-18 17:55:52 | 2024-01-18 17:56:06 | 14 sec | management ¦ System Error
80 | 2024-01-18 17:58:22 | 2024-01-18 17:58:36 | 14 sec | management ¦ System Error
81 | 2024-01-18 17:59:53 | 2024-01-18 18:00:02 | 9 sec | management ¦ System Error
82 | 2024-01-18 18:00:02 | 2024-01-18 19:00:02 | 60 min 0 sec | off ¦ Istirahat
83 | 2024-01-18 19:00:02 | 2024-01-18 19:02:37 | 2 min 35 sec | waste ¦ Trouble Dies ¦ Dies LS/ Rusak
84 | 2024-01-18 19:03:24 | 2024-01-18 19:11:39 | 8 min 15 sec | waste ¦ Trouble Dies ¦ Dies LS/ Rusak
85 | 2024-01-18 19:11:53 | 2024-01-18 19:12:09 | 16 sec | management ¦ System Error
86 | 2024-01-18 19:13:24 | 2024-01-18 19:13:40 | 16 sec | management ¦ System Error
87 | 2024-01-18 19:16:08 | 2024-01-18 19:17:55 | 1 min 47 sec | waste ¦ Trouble Dies ¦ Dies LS/ Rusak
88 | 2024-01-18 19:18:25 | 2024-01-18 19:27:39 | 9 min 14 sec | waste ¦ Trouble Dies ¦ Dies LS/ Rusak
89 | 2024-01-18 19:27:55 | 2024-01-18 19:28:09 | 14 sec | management ¦ System Error
90 | 2024-01-18 19:28:41 | 2024-01-18 19:28:55 | 14 sec | management ¦ System Error
91 | 2024-01-18 19:29:25 | 2024-01-18 19:29:39 | 14 sec | management ¦ System Error
92 | 2024-01-18 19:31:10 | 2024-01-18 19:31:24 | 14 sec | management ¦ System Error
93 | 2024-01-18 19:34:10 | 2024-01-18 19:34:24 | 14 sec | management ¦ System Error
94 | 2024-01-18 19:35:55 | 2024-01-18 19:36:09 | 14 sec | management ¦ System Error
95 | 2024-01-18 19:37:55 | 2024-01-18 19:38:09 | 14 sec | management ¦ System Error
96 | 2024-01-18 19:38:41 | 2024-01-18 19:38:55 | 14 sec | management ¦ System Error
97 | 2024-01-18 19:39:11 | 2024-01-18 19:40:24 | 1 min 13 sec | management ¦ System Error
98 | 2024-01-18 19:41:26 | 2024-01-18 19:41:40 | 14 sec | management ¦ System Error
99 | 2024-01-18 19:43:24 | 2024-01-18 20:08:10 | 24 min 46 sec | management ¦ Setting Pergantian Coil/Material (Cutting Awal/akhir Coil)
100 | 2024-01-18 20:08:26 | 2024-01-18 20:08:40 | 14 sec | management ¦ System Error
101 | 2024-01-18 20:09:56 | 2024-01-18 20:10:40 | 44 sec | management ¦ System Error