## Workorder Data
WO Number: | WO/2024/00249
Production Plan: | 1103 | Performance: | 48.15 %
Process duration: | 337 | Availability: | 56.18 %
|  | Quality: | 98.84 %
Total Production: | 1129
Good: | 1116 | OEE: | 26.74 %
Not Good: | 13
Total Downtime: | 3 Hours 13 Mins 5 Secs
Management: | 21 min 42 sec
Waste: | 1 Hours 53 Mins 59 Secs
Created By: | Gertraud Ottomar | Processed By: | Liesa Ralph
Created At: | 2024-01-17 13:59:09 | Start Time: | 2024-01-18 08:26:46
Edited By: | Gertraud Ottomar | End Time: | 2024-01-18 14:04:26
Edited At: | 2024-01-18 14:02:43
Supplier: | Lang, Prosacco and Schneider | Customer: | Landry SAS
Grade: | S45C | Straightness Std: | 0.20/400 mm
Diameter: | 8 | size: | 7 X 3000
QTY (Kg): | 1000 | Tolerance: | (+0 , -0.03)
QTY (Coil): | 1 | Reduction Rate: | 23.44
QTY (Bundle): | 5 | Shape: | Round
|  | QTY (Kg): | 500
Remarks: | SECOND PROSES (*Sisa coil untuk WO/2024/00250) | QTY (Pcs): | 552
|  | Chamfer: | No
|  | Color: | MERAH MUDA ( PINK 8002)
|  | Machine: | MC-001

## Production Report
Bundle No: | 1 | Bundle No: | 2
Coil No: | 1 | Coil No: | 1
Coil Weight: | 1000 | Coil Weight: | 1000
No. Leburan: | D12304077E2-X42304672-001 | No. Leburan: | D12304077E2-X42304672-001
Area: | F | Area: | F
Dies Number: | C-07.000-(025)-45-TF | Dies Number: | C-07.000-(025)-45-TF
Diameter Ujung: | 6.985 | Diameter Ujung: | 6.986
Diameter Tengah: | 6.988 | Diameter Tengah: | 6.99
Diameter Ekor: | 6.983 | Diameter Ekor: | 6.984
Kelurusan Aktual: | 0.06/400 | Kelurusan Aktual: | 0.06/400
Panjang Aktual: | 3020 | Panjang Aktual: | 3020
Berat FG: | 500 | Berat FG: | 512
QTY (Pcs): | 552 | QTY (Pcs): | 564
Judgement: | GOOD | Judgement: | GOOD
Visual: | OK | Visual: | OK
Created By: | Liesa Ralph | Created By: | Liesa Ralph
Created At: | 2024-01-18 13:24:18 | Created At: | 2024-01-18 14:00:28
Edited By: | Liesa Ralph | Edited By:
Edited At: | 2024-01-18 13:24:40 | Edited At: | 2024-01-18 14:00:28
Bundle No: | 3 | Bundle No: | 4
Coil No: | 1 | Coil No: | 1
Coil Weight: | 1000 | Coil Weight: | 1000
No. Leburan: | D12304077E2-X42304672-001 | No. Leburan: | D12304077E2-X42304672-001
Area: | F | Area: | F
Dies Number: | C-07.000-(025)-45-TF | Dies Number: | 0
Diameter Ujung: | 6.985 | Diameter Ujung: | 0
Diameter Tengah: | 6.99 | Diameter Tengah: | 0
Diameter Ekor: | 6.983 | Diameter Ekor: | 0
Kelurusan Aktual: | 0.06/400 | Kelurusan Aktual: | 0
Panjang Aktual: | 3020 | Panjang Aktual: | 0
Berat FG: | 12 | Berat FG: | 0
QTY (Pcs): | 13 | QTY (Pcs): | 0
Judgement: | NOT GOOD | Judgement: | WASTE
Visual: | LS | Visual:
Created By: | Liesa Ralph | Created By: | Liesa Ralph
Created At: | 2024-01-18 14:03:27 | Created At: | 2024-01-18 14:03:43
Edited By: |  | Edited By:
Edited At: |  | Edited At: | 2024-01-18 14:03:43
Bundle No: | 5
Coil No: | 1
Coil Weight: | 1000
No. Leburan: | D12304077E2-X42304672-001
Area: | F
Dies Number: | 0
Diameter Ujung: | 0
Diameter Tengah: | 0
Diameter Ekor: | 0
Kelurusan Aktual: | 0
Panjang Aktual: | 0
Berat FG: | 0
QTY (Pcs): | 0
Judgement: | WASTE
Visual:
Created By: | Liesa Ralph
Created At: | 2024-01-18 14:04:04
Edited By:
Edited At:

## Downtime Record
No. | Start | End | Duration | Reason | Remarks
1 | 2024-01-18 08:26:46 | 2024-01-18 08:48:00 | 21 min 14 sec | waste ¦ Trouble Dies ¦ Bongkar Pasang Dies
2 | 2024-01-18 08:48:10 | 2024-01-18 08:56:50 | 8 min 40 sec | waste ¦ Trouble Dies ¦ Bongkar Pasang Dies
3 | 2024-01-18 08:57:36 | 2024-01-18 08:57:40 | 4 sec | management ¦ System Error
4 | 2024-01-18 08:57:56 | 2024-01-18 09:00:35 | 2 min 39 sec | management ¦ System Error
5 | 2024-01-18 09:01:05 | 2024-01-18 09:02:35 | 1 min 30 sec | management ¦ System Error
6 | 2024-01-18 09:03:11 | 2024-01-18 09:33:28 | 30 min 17 sec | waste ¦ Material Nyangkut Di Pipa Guide Drawing - Polishing
7 | 2024-01-18 09:33:42 | 2024-01-18 09:34:12 | 30 sec | management ¦ System Error
8 | 2024-01-18 09:34:22 | 2024-01-18 09:34:38 | 16 sec | management ¦ System Error
9 | 2024-01-18 09:34:48 | 2024-01-18 09:54:35 | 19 min 47 sec | waste ¦ Material Nyangkut Di Pipa Guide Drawing - Polishing
10 | 2024-01-18 09:54:49 | 2024-01-18 09:55:21 | 32 sec | management ¦ System Error
11 | 2024-01-18 09:55:41 | 2024-01-18 09:56:45 | 1 min 4 sec | management ¦ System Error
12 | 2024-01-18 09:57:55 | 2024-01-18 09:58:29 | 34 sec | management ¦ System Error
13 | 2024-01-18 09:59:19 | 2024-01-18 10:01:20 | 2 min 1 sec | management ¦ System Error
14 | 2024-01-18 10:02:10 | 2024-01-18 10:02:40 | 30 sec | management ¦ System Error
15 | 2024-01-18 10:03:00 | 2024-01-18 10:03:57 | 57 sec | management ¦ System Error
16 | 2024-01-18 10:05:47 | 2024-01-18 10:08:42 | 2 min 55 sec | management ¦ System Error
17 | 2024-01-18 10:16:37 | 2024-01-18 10:17:38 | 1 min 1 sec | management ¦ System Error
18 | 2024-01-18 10:17:58 | 2024-01-18 10:19:22 | 1 min 24 sec | management ¦ System Error
19 | 2024-01-18 10:19:32 | 2024-01-18 10:20:22 | 50 sec | management ¦ System Error
20 | 2024-01-18 10:20:32 | 2024-01-18 10:25:43 | 5 min 11 sec | waste ¦ Trouble Dies ¦ Dies LS/ Rusak
21 | 2024-01-18 10:26:03 | 2024-01-18 10:26:13 | 10 sec | management ¦ System Error
22 | 2024-01-18 10:26:58 | 2024-01-18 10:27:04 | 6 sec | management ¦ System Error
23 | 2024-01-18 10:27:24 | 2024-01-18 10:38:58 | 11 min 34 sec | waste ¦ Trouble Dies ¦ Dies LS/ Rusak
24 | 2024-01-18 11:29:48 | 2024-01-18 11:29:58 | 10 sec | management ¦ System Error
25 | 2024-01-18 11:30:02 | 2024-01-18 11:30:48 | 46 sec | management ¦ System Error
26 | 2024-01-18 11:31:22 | 2024-01-18 11:31:28 | 6 sec | management ¦ System Error
27 | 2024-01-18 11:32:08 | 2024-01-18 11:32:12 | 4 sec | management ¦ System Error
28 | 2024-01-18 11:32:38 | 2024-01-18 12:30:02 | 57 min 24 sec | off ¦ Istirahat
29 | 2024-01-18 12:30:02 | 2024-01-18 12:41:33 | 11 min 31 sec | waste ¦ Trouble Dies ¦ Bongkar Pasang Dies
30 | 2024-01-18 12:41:47 | 2024-01-18 12:41:53 | 6 sec | management ¦ System Error
31 | 2024-01-18 12:42:54 | 2024-01-18 12:42:58 | 4 sec | management ¦ System Error
32 | 2024-01-18 12:44:14 | 2024-01-18 12:46:18 | 2 min 4 sec | waste ¦ Trouble Dies ¦ Bongkar Pasang Dies
33 | 2024-01-18 13:31:53 | 2024-01-18 13:35:34 | 3 min 41 sec | waste ¦ Material Nyangkut Di Pipa Guide Drawing - Polishing
34 | 2024-01-18 13:35:58 | 2024-01-18 13:36:04 | 6 sec | management ¦ System Error
35 | 2024-01-18 13:36:14 | 2024-01-18 13:36:18 | 4 sec | management ¦ System Error
36 | 2024-01-18 13:36:54 | 2024-01-18 13:36:58 | 4 sec | management ¦ System Error
37 | 2024-01-18 13:37:18 | 2024-01-18 13:37:58 | 40 sec | management ¦ System Error
38 | 2024-01-18 13:38:48 | 2024-01-18 13:39:48 | 1 min 0 sec | management ¦ System Error
39 | 2024-01-18 13:40:12 | 2024-01-18 13:40:49 | 37 sec | management ¦ System Error
40 | 2024-01-18 13:41:43 | 2024-01-18 13:41:59 | 16 sec | management ¦ System Error
41 | 2024-01-18 13:53:34 | 2024-01-18 13:54:10 | 36 sec | management ¦ System Error