## Workorder Data
WO Number: | WO/2024/00250
Production Plan: | 1423 | Performance: | 87.7 %
Process duration: | 110 | Availability: | 100 %
|  | Quality: | 100 %
Total Production: | 1334
Good: | 1334 | OEE: | 87.7 %
Not Good: | 0
Total Downtime: | 28 Mins 55 Secs
Management: | 28 min 55 sec
Waste: | 0 sec
Created By: | Gertraud Ottomar | Processed By: | Liesa Ralph
Created At: | 2024-01-17 14:02:34 | Start Time: | 2024-01-18 14:04:37
Edited By: |  | End Time: | 2024-01-18 15:55:25
Edited At:
Supplier: | Lang, Prosacco and Schneider | Customer: | Bernard S.A.S.
Grade: | S45C | Straightness Std: | 0.20 / 400mm
Diameter: | 8 | size: | 6.3 X 3000
QTY (Kg): | 1045 | Tolerance: | (+0 , -0.03)
QTY (Coil): | 1 | Reduction Rate: | 37.98
QTY (Bundle): | 5 | Shape: | Round
|  | QTY (Kg): | 500
Remarks: |  | QTY (Pcs): | 681
|  | Chamfer: | No
|  | Color: | MERAH MUDA ( PINK 8002)
|  | Machine: | MC-001

## Production Report
Bundle No: | 1 | Bundle No: | 2
Coil No: | 1 | Coil No: | 1
Coil Weight: | 1045 | Coil Weight: | 1045
No. Leburan: | D12304077E2-X42304672-001 | No. Leburan: | D12304077E2-X42304672-001
Area: | F | Area: | F
Dies Number: | C-06.300(-35)-02-TF | Dies Number: | C-06.300(-35)-02-TF
Diameter Ujung: | 6.249 | Diameter Ujung: | 6.257
Diameter Tengah: | 6.293 | Diameter Tengah: | 6.292
Diameter Ekor: | 6.264 | Diameter Ekor: | 6.26
Kelurusan Aktual: | 0.15/400 | Kelurusan Aktual: | 0.15/400
Panjang Aktual: | 3020 | Panjang Aktual: | 3020
Berat FG: | 500 | Berat FG: | 480
QTY (Pcs): | 681 | QTY (Pcs): | 653
Judgement: | GOOD | Judgement: | GOOD
Visual: | OK | Visual: | OK
Created By: | Liesa Ralph | Created By: | Liesa Ralph
Created At: | 2024-01-18 15:15:08 | Created At: | 2024-01-18 15:51:27
Edited By: |  | Edited By:
Edited At: |  | Edited At: | 2024-01-18 15:51:27
Bundle No: | 3 | Bundle No: | 4
Coil No: | 1 | Coil No: | 1
Coil Weight: | 1045 | Coil Weight: | 1045
No. Leburan: | D12304077E2-X42304672-001 | No. Leburan: | D12304077E2-X42304672-001
Area: | F | Area: | F
Dies Number: | 0 | Dies Number: | 0
Diameter Ujung: | 0 | Diameter Ujung: | 0
Diameter Tengah: | 0 | Diameter Tengah: | 0
Diameter Ekor: | 0 | Diameter Ekor: | 0
Kelurusan Aktual: | 0 | Kelurusan Aktual: | 0
Panjang Aktual: | 0 | Panjang Aktual: | 0
Berat FG: | 0 | Berat FG: | 0
QTY (Pcs): | 0 | QTY (Pcs): | 0
Judgement: | WASTE | Judgement: | WASTE
Visual: |  | Visual:
Created By: | Liesa Ralph | Created By: | Liesa Ralph
Created At: | 2024-01-18 15:54:09 | Created At: | 2024-01-18 15:54:44
Edited By: |  | Edited By:
Edited At: |  | Edited At: | 2024-01-18 15:54:44
Bundle No: | 5
Coil No: | 1
Coil Weight: | 1045
No. Leburan: | D12304077E2-X42304672-001
Area: | F
Dies Number: | 0
Diameter Ujung: | 0
Diameter Tengah: | 0
Diameter Ekor: | 0
Kelurusan Aktual: | 0
Panjang Aktual: | 0
Berat FG: | 0
QTY (Pcs): | 0
Judgement: | WASTE
Visual:
Created By: | Liesa Ralph
Created At: | 2024-01-18 15:55:21
Edited By:
Edited At:

## Downtime Record
No. | Start | End | Duration | Reason | Remarks
1 | 2024-01-18 14:04:37 | 2024-01-18 14:18:28 | 13 min 51 sec | management ¦ Setting Awal
2 | 2024-01-18 14:18:42 | 2024-01-18 14:18:48 | 6 sec | management ¦ System Error
3 | 2024-01-18 14:19:02 | 2024-01-18 14:19:42 | 40 sec | management ¦ System Error
4 | 2024-01-18 14:20:12 | 2024-01-18 14:20:26 | 14 sec | management ¦ System Error
5 | 2024-01-18 14:20:46 | 2024-01-18 14:20:52 | 6 sec | management ¦ System Error
6 | 2024-01-18 14:21:22 | 2024-01-18 14:21:26 | 4 sec | management ¦ System Error
7 | 2024-01-18 14:21:36 | 2024-01-18 14:22:17 | 41 sec | management ¦ System Error
8 | 2024-01-18 14:22:47 | 2024-01-18 14:23:33 | 46 sec | management ¦ Setting Awal
9 | 2024-01-18 14:23:47 | 2024-01-18 14:23:57 | 10 sec | management ¦ System Error
10 | 2024-01-18 14:24:23 | 2024-01-18 14:28:52 | 4 min 29 sec | management ¦ Setting Awal
11 | 2024-01-18 14:30:42 | 2024-01-18 14:32:23 | 1 min 41 sec | management ¦ Setting Awal
12 | 2024-01-18 14:32:53 | 2024-01-18 14:33:29 | 36 sec | management ¦ System Error
13 | 2024-01-18 14:33:43 | 2024-01-18 14:34:09 | 26 sec | management ¦ System Error
14 | 2024-01-18 14:34:23 | 2024-01-18 14:35:07 | 44 sec | management ¦ System Error
15 | 2024-01-18 15:42:04 | 2024-01-18 15:42:10 | 6 sec | management ¦ System Error
16 | 2024-01-18 15:45:05 | 2024-01-18 15:49:20 | 4 min 15 sec | management ¦ Setting Awal | Setting Wo berikutnya