## Workorder Data
WO Number: | WO/2024/00254
Production Plan: | 1523 | Performance: | 96.79 %
Process duration: | 284 | Availability: | 92.58 %
|  | Quality: | 98.65 %
Total Production: | 1497
Good: | 1477 | OEE: | 88.4 %
Not Good: | 20
Total Downtime: | 2 Hours 2 Mins 26 Secs
Management: | 8 min 32 sec
Waste: | 13 min 45 sec
Created By: | Gertraud Ottomar | Processed By: | Liesa Ralph
Created At: | 2024-01-17 14:16:03 | Start Time: | 2024-01-19 10:50:33
Edited By: |  | End Time: | 2024-01-19 15:35:11
Edited At:
Supplier: | Hickle-Blick | Customer: | Couture Leclerc et Fils
Grade: | SS400 | Straightness Std: | 0
Diameter: | 7 | size: | 6 X 6000
QTY (Kg): | 2028 | Tolerance: | (+0.1 , -0.1)
QTY (Coil): | 1 | Reduction Rate: | 26.53
QTY (Bundle): | 7 | Shape: | Round
|  | QTY (Kg): | 500
Remarks: | JASA DRAWING (Scrap & NG dikumpulkan dan di wrapping) | QTY (Pcs): | 375
|  | Chamfer: | No
|  | Color: | TANPA PEWARNAAN
|  | Machine: | MC-001

## Production Report
Bundle No: | 1 | Bundle No: | 2
Coil No: | 1 | Coil No: | 1
Coil Weight: | 2028 | Coil Weight: | 2028
No. Leburan: | 121872-3L4-07842 | No. Leburan: | 121872-3L4-07842
Area: | Bahan Baku | Area: | Bahan Baku
Dies Number: | C-06.000-(0.05)-15-TF | Dies Number: | C-06.000-(0.05)-15-TF
Diameter Ujung: | 5.983 | Diameter Ujung: | 5.985
Diameter Tengah: | 5.99 | Diameter Tengah: | 5.999
Diameter Ekor: | 5.982 | Diameter Ekor: | 5.99
Kelurusan Aktual: | 0 | Kelurusan Aktual: | 0
Panjang Aktual: | 6020 | Panjang Aktual: | 6020
Berat FG: | 500 | Berat FG: | 500
QTY (Pcs): | 375 | QTY (Pcs): | 375
Judgement: | GOOD | Judgement: | GOOD
Visual: | OK | Visual: | OK
Created By: | Liesa Ralph | Created By: | Liesa Ralph
Created At: | 2024-01-19 13:20:11 | Created At: | 2024-01-19 13:56:08
Edited By: | Liesa Ralph | Edited By:
Edited At: | 2024-01-19 14:53:46 | Edited At: | 2024-01-19 13:56:08
Bundle No: | 3 | Bundle No: | 4
Coil No: | 1 | Coil No: | 1
Coil Weight: | 2028 | Coil Weight: | 2028
No. Leburan: | 121872-3L4-07842 | No. Leburan: | 121872-3L4-07842
Area: | Bahan Baku | Area: | Bahan Baku
Dies Number: | C-06.000-(0.05)-15-TF | Dies Number: | C-06.000-(0.05)-15-TF
Diameter Ujung: | 5.987 | Diameter Ujung: | 5.988
Diameter Tengah: | 5.991 | Diameter Tengah: | 5.99
Diameter Ekor: | 5.986 | Diameter Ekor: | 5.987
Kelurusan Aktual: | 0 | Kelurusan Aktual: | 0
Panjang Aktual: | 6020 | Panjang Aktual: | 6020
Berat FG: | 500 | Berat FG: | 469
QTY (Pcs): | 375 | QTY (Pcs): | 352
Judgement: | GOOD | Judgement: | GOOD
Visual: | OK | Visual: | OK
Created By: | Liesa Ralph | Created By: | Liesa Ralph
Created At: | 2024-01-19 14:54:43 | Created At: | 2024-01-19 15:30:19
Edited By: |  | Edited By:
Edited At: |  | Edited At: | 2024-01-19 15:30:19
Bundle No: | 5 | Bundle No: | 6
Coil No: | 1 | Coil No: | 1
Coil Weight: | 2028 | Coil Weight: | 2028
No. Leburan: | 121872-3L4-07842 | No. Leburan: | 121872-3L4-07842
Area: | Bahan Baku | Area: | Bahan Baku
Dies Number: | C-06.000-(0.05)-15-TF | Dies Number: | 0
Diameter Ujung: | 5.988 | Diameter Ujung: | 0
Diameter Tengah: | 5.99 | Diameter Tengah: | 0
Diameter Ekor: | 5.987 | Diameter Ekor: | 0
Kelurusan Aktual: | 0 | Kelurusan Aktual: | 0
Panjang Aktual: | 6020 | Panjang Aktual: | 0
Berat FG: | 26 | Berat FG: | 0
QTY (Pcs): | 20 | QTY (Pcs): | 0
Judgement: | NOT GOOD | Judgement: | WASTE
Visual: | PO | Visual:
Created By: | Liesa Ralph | Created By: | Liesa Ralph
Created At: | 2024-01-19 15:32:36 | Created At: | 2024-01-19 15:33:24
Edited By: |  | Edited By:
Edited At: |  | Edited At: | 2024-01-19 15:33:24
Bundle No: | 7
Coil No: | 1
Coil Weight: | 2028
No. Leburan: | 121872-3L4-07842
Area: | Bahan Baku
Dies Number: | 0
Diameter Ujung: | 0
Diameter Tengah: | 0
Diameter Ekor: | 0
Kelurusan Aktual: | 0
Panjang Aktual: | 0
Berat FG: | 0
QTY (Pcs): | 0
Judgement: | WASTE
Visual:
Created By: | Liesa Ralph
Created At: | 2024-01-19 15:35:07
Edited By:
Edited At:

## Downtime Record
No. | Start | End | Duration | Reason | Remarks
1 | 2024-01-19 10:50:34 | 2024-01-19 10:51:50 | 1 min 16 sec | management ¦ Setting Awal
2 | 2024-01-19 10:55:14 | 2024-01-19 10:55:24 | 10 sec | management ¦ System Error
3 | 2024-01-19 11:30:02 | 2024-01-19 12:30:02 | 60 min 0 sec | off ¦ Istirahat
4 | 2024-01-19 12:30:02 | 2024-01-19 13:10:11 | 40 min 9 sec | off ¦ Istirahat | istirahat 30 mnt briefing 5 mnt cek mesin 5 mnt
5 | 2024-01-19 14:16:56 | 2024-01-19 14:24:02 | 7 min 6 sec | management ¦ Pointing / Roll / Bubut/Sambung Coil
6 | 2024-01-19 14:45:45 | 2024-01-19 14:47:09 | 1 min 24 sec | waste ¦ Trouble Polsihing/Two Roll ¦ Setting Ulang Kelurusan
7 | 2024-01-19 14:47:35 | 2024-01-19 14:49:09 | 1 min 34 sec | waste ¦ Trouble Polsihing/Two Roll ¦ Setting Ulang Kelurusan
8 | 2024-01-19 15:22:07 | 2024-01-19 15:32:54 | 10 min 47 sec | waste ¦ Trouble Material ¦ Coil Kusut