## Workorder Data
WO Number: | WO/2024/00257
Production Plan: | 541 | Performance: | 46.64 %
Process duration: | 94 | Availability: | 93 %
|  | Quality: | 98.89 %
Total Production: | 546
Good: | 540 | OEE: | 42.9 %
Not Good: | 6
Total Downtime: | 15 Mins 11 Secs
Management: | 8 min 14 sec
Waste: | 6 min 57 sec
Created By: | Gertraud Ottomar | Processed By: | Alois Kasimir
Created At: | 2024-01-17 14:42:30 | Start Time: | 2024-01-17 19:38:53
Edited By: |  | End Time: | 2024-01-17 21:13:11
Edited At:
Supplier: | Parisian, Murray and Wisozk | Customer: | Carrier
Grade: | S15C | Straightness Std: | 0.20 / 400mm
Diameter: | 12 | size: | 10 X 3000
QTY (Kg): | 1000 | Tolerance: | (+0 , -0.03)
QTY (Coil): | 1 | Reduction Rate: | 30.56
QTY (Bundle): | 5 | Shape: | Round
|  | QTY (Kg): | 500
Remarks: | (*Sisa coil untuk WO/2024/00220) | QTY (Pcs): | 270
|  | Chamfer: | No
|  | Color: | PUTIH (WHITE 102)
|  | Machine: | MC-003

## Production Report
Bundle No: | 1 | Bundle No: | 2
Coil No: | 1 | Coil No: | 1
Coil Weight: | 1000 | Coil Weight: | 1000
No. Leburan: | 2320028-D112380136002 | No. Leburan: | 2320028-D112380136002
Area: | Bahan Baku | Area: | Bahan Baku
Dies Number: | C-10.000(-20)-21-TF | Dies Number: | C-10.000(-20)-21-TF
Diameter Ujung: | 9.986 | Diameter Ujung: | 9.983
Diameter Tengah: | 9.99 | Diameter Tengah: | 9.99
Diameter Ekor: | 9.985 | Diameter Ekor: | 9.985
Kelurusan Aktual: | 0.15/400 | Kelurusan Aktual: | 0.08/400
Panjang Aktual: | 3014 | Panjang Aktual: | 3014
Berat FG: | 500 | Berat FG: | 500
QTY (Pcs): | 270 | QTY (Pcs): | 270
Judgement: | GOOD | Judgement: | GOOD
Visual: | OK | Visual: | OK
Created By: | Alois Kasimir | Created By: | Alois Kasimir
Created At: | 2024-01-17 20:54:59 | Created At: | 2024-01-17 21:09:57
Edited By: |  | Edited By:
Edited At: |  | Edited At: | 2024-01-17 21:09:57
Bundle No: | 3 | Bundle No: | 4
Coil No: | 1 | Coil No: | 1
Coil Weight: | 1000 | Coil Weight: | 1000
No. Leburan: | 2320028-D112380136002 | No. Leburan: | 2320028-D112380136002
Area: | Bahan Baku | Area: | Bahan Baku
Dies Number: | C-10.000(-20)-21-TF | Dies Number: | 0
Diameter Ujung: | 9.985 | Diameter Ujung: | 0
Diameter Tengah: | 9.989 | Diameter Tengah: | 0
Diameter Ekor: | 9.984 | Diameter Ekor: | 0
Kelurusan Aktual: | 0 | Kelurusan Aktual: | 0
Panjang Aktual: | 2500 | Panjang Aktual: | 0
Berat FG: | 9 | Berat FG: | 0
QTY (Pcs): | 6 | QTY (Pcs): | 0
Judgement: | NOT GOOD | Judgement: | WASTE
Visual: | IL | Visual:
Created By: | Alois Kasimir | Created By: | Alois Kasimir
Created At: | 2024-01-17 21:12:24 | Created At: | 2024-01-17 21:12:33
Edited By: |  | Edited By:
Edited At: |  | Edited At: | 2024-01-17 21:12:33
Bundle No: | 5
Coil No: | 1
Coil Weight: | 1000
No. Leburan: | 2320028-D112380136002
Area: | Bahan Baku
Dies Number: | 0
Diameter Ujung: | 0
Diameter Tengah: | 0
Diameter Ekor: | 0
Kelurusan Aktual: | 0
Panjang Aktual: | 0
Berat FG: | 0
QTY (Pcs): | 0
Judgement: | WASTE
Visual:
Created By: | Alois Kasimir
Created At: | 2024-01-17 21:12:42
Edited By:
Edited At:

## Downtime Record
No. | Start | End | Duration | Reason | Remarks
1 | 2024-01-17 19:38:53 | 2024-01-17 19:46:07 | 7 min 14 sec | management ¦ Setting Awal
2 | 2024-01-17 19:48:08 | 2024-01-17 19:50:06 | 1 min 58 sec | waste ¦ Trouble Dies ¦ Bongkar Pasang Dies
3 | 2024-01-17 20:30:14 | 2024-01-17 20:35:13 | 4 min 59 sec | waste ¦ Trouble Dies ¦ Bongkar Pasang Dies
4 | 2024-01-17 20:49:14 | 2024-01-17 20:50:14 | 1 min 0 sec | management ¦ System Error