## Workorder Data
WO Number: | WO/2024/00264
Production Plan: | 249 | Performance: | 25.88 %
Process duration: | 4525 | Availability: | 84 %
|  | Quality: | 95.45 %
Total Production: | 207
Good: | 198 | OEE: | 20.75 %
Not Good: | 9
Total Downtime: | 3 Days 0 Hours 0 Mins 58 Secs
Management: | 14 Hours 21 Mins 13 Secs
Waste: | 39 min 46 sec
Created By: | Gertraud Ottomar | Processed By: | Veit Hiltrud
Created At: | 2024-01-18 14:40:31 | Start Time: | 2024-01-19 14:14:52
Edited By: |  | End Time: | 2024-01-22 17:39:58
Edited At:
Supplier: | Parisian, Murray and Wisozk | Customer: | Giguère
Grade: | SAE9254 | Straightness Std: | 2/1000mm
Diameter: | 16 | size: | 15.2 X 2685
QTY (Kg): | 952 | Tolerance: | (+0.08 , -0.08)
QTY (Coil): | 1 | Reduction Rate: | 9.75
QTY (Bundle): | 4 | Shape: | Round
|  | QTY (Kg): | 952
Remarks: | PROSES BTB (*Note toleransi panjang +/- 12mm) (*Actual bahan baku diameter 17mm) | QTY (Pcs): | 249
|  | Chamfer: | No
|  | Color: | TANPA PEWARNAAN
|  | Machine: | MC-004

## Production Report
Bundle No: | 1 | Bundle No: | 2
Coil No: | 1 | Coil No: | 1
Coil Weight: | 952 | Coil Weight: | 952
No. Leburan: | WO/2023/01810/OK/01 | No. Leburan: | WO/2023/01810/OK/01
Area: | C13 | Area: | C13
Dies Number: | C-15.190-(025)-05-TF | Dies Number: | C-15.150-(030)-01-WC
Diameter Ujung: | 15.185 | Diameter Ujung: | 15.17
Diameter Tengah: | 15.23 | Diameter Tengah: | 15.208
Diameter Ekor: | 15.199 | Diameter Ekor: | 15.175
Kelurusan Aktual: | 0.500/1000 | Kelurusan Aktual: | 0.60/1000
Panjang Aktual: | 2690 | Panjang Aktual: | 2685
Berat FG: | 758 | Berat FG: | 34
QTY (Pcs): | 198 | QTY (Pcs): | 9
Judgement: | GOOD | Judgement: | NOT GOOD
Visual: | OK | Visual: | LS
Created By: | Veit Hiltrud | Created By: | Veit Hiltrud
Created At: | 2024-01-22 17:15:33 | Created At: | 2024-01-22 17:18:11
Edited By: |  | Edited By:
Edited At: |  | Edited At: | 2024-01-22 17:18:11
Bundle No: | 3 | Bundle No: | 4
Coil No: | 1 | Coil No: | 1
Coil Weight: | 952 | Coil Weight: | 952
No. Leburan: | WO/2023/01810/OK/01 | No. Leburan: | WO/2023/01810/OK/01
Area: | C13 | Area: | C13
Dies Number: | 0 | Dies Number: | 0
Diameter Ujung: | 0 | Diameter Ujung: | 0
Diameter Tengah: | 0 | Diameter Tengah: | 0
Diameter Ekor: | 0 | Diameter Ekor: | 0
Kelurusan Aktual: | 0 | Kelurusan Aktual: | 0
Panjang Aktual: | 0 | Panjang Aktual: | 0
Berat FG: | 0 | Berat FG: | 0
QTY (Pcs): | 0 | QTY (Pcs): | 0
Judgement: | WASTE | Judgement: | WASTE
Visual: |  | Visual:
Created By: | Veit Hiltrud | Created By: | Veit Hiltrud
Created At: | 2024-01-22 17:18:40 | Created At: | 2024-01-22 17:19:17
Edited By: |  | Edited By:
Edited At: |  | Edited At: | 2024-01-22 17:19:17

## Downtime Record
No. | Start | End | Duration | Reason | Remarks
1 | 2024-01-19 14:14:52 | 2024-01-19 14:34:12 | 19 min 20 sec | management ¦ Setting Awal
2 | 2024-01-19 14:34:58 | 2024-01-19 14:52:14 | 17 min 16 sec | management ¦ Setting Awal
3 | 2024-01-19 14:52:28 | 2024-01-19 14:58:28 | 6 min 0 sec | waste ¦ Trouble Drawing ¦ Drawing Slide Bunyi Abnormal | perbaikan oleh mtc
4 | 2024-01-19 14:58:44 | 2024-01-19 15:00:44 | 2 min 0 sec | waste ¦ Trouble Drawing ¦ Drawing Slide Bunyi Abnormal | perbaikan oleh mtc
5 | 2024-01-19 15:00:58 | 2024-01-19 15:02:29 | 1 min 31 sec | waste ¦ Trouble Drawing ¦ Drawing Slide Bunyi Abnormal | perbaikan oleh mtc
6 | 2024-01-19 15:02:59 | 2024-01-19 15:03:29 | 30 sec | waste ¦ Trouble Drawing ¦ Drawing Slide Bunyi Abnormal | perbaikan oleh mtc
7 | 2024-01-19 15:03:43 | 2024-01-19 15:11:59 | 8 min 16 sec | waste ¦ Trouble Drawing ¦ Drawing Slide Bunyi Abnormal | perbaikan oleh mtc
8 | 2024-01-19 15:12:15 | 2024-01-19 15:20:29 | 8 min 14 sec | waste ¦ Trouble Drawing ¦ Drawing Slide Bunyi Abnormal | perbaikan oleh mtc
9 | 2024-01-19 15:20:45 | 2024-01-19 15:41:29 | 20 min 44 sec | management ¦ Work Order Proses Bar to Bar
10 | 2024-01-19 15:42:59 | 2024-01-19 16:00:01 | 17 min 2 sec | management ¦ Work Order Proses Bar to Bar
11 | 2024-01-19 16:00:01 | 2024-01-19 16:24:31 | 24 min 30 sec | management ¦ Work Order Proses Bar to Bar
12 | 2024-01-19 16:24:47 | 2024-01-19 16:38:02 | 13 min 15 sec | management ¦ Work Order Proses Bar to Bar
13 | 2024-01-19 16:38:32 | 2024-01-19 16:38:46 | 14 sec | management ¦ System Error
14 | 2024-01-19 16:39:32 | 2024-01-19 16:55:18 | 15 min 46 sec | management ¦ Work Order Proses Bar to Bar
15 | 2024-01-19 16:55:32 | 2024-01-19 16:56:02 | 30 sec | management ¦ System Error
16 | 2024-01-19 16:56:18 | 2024-01-19 17:03:03 | 6 min 45 sec | management ¦ Work Order Proses Bar to Bar
17 | 2024-01-19 17:03:17 | 2024-01-19 17:04:01 | 44 sec | management ¦ System Error
18 | 2024-01-19 17:04:48 | 2024-01-19 17:05:32 | 44 sec | management ¦ System Error
19 | 2024-01-19 17:05:48 | 2024-01-19 17:19:03 | 13 min 15 sec | waste ¦ Trouble Dies ¦ Dies LS/ Rusak
20 | 2024-01-19 17:19:17 | 2024-01-19 17:22:48 | 3 min 31 sec | management ¦ Work Order Proses Bar to Bar
21 | 2024-01-19 17:23:02 | 2024-01-19 17:26:33 | 3 min 31 sec | management ¦ Work Order Proses Bar to Bar
22 | 2024-01-19 17:26:49 | 2024-01-19 17:27:03 | 14 sec | management ¦ System Error
23 | 2024-01-19 17:27:33 | 2024-01-19 17:31:48 | 4 min 15 sec | management ¦ Work Order Proses Bar to Bar
24 | 2024-01-19 17:33:02 | 2024-01-19 17:41:18 | 8 min 16 sec | management ¦ Work Order Proses Bar to Bar
25 | 2024-01-19 17:42:20 | 2024-01-19 17:47:49 | 5 min 29 sec | management ¦ Work Order Proses Bar to Bar
26 | 2024-01-19 17:48:48 | 2024-01-19 17:55:49 | 7 min 1 sec | management ¦ Work Order Proses Bar to Bar
27 | 2024-01-19 17:56:49 | 2024-01-19 18:00:02 | 3 min 13 sec | management ¦ Work Order Proses Bar to Bar
28 | 2024-01-19 18:00:02 | 2024-01-19 19:00:02 | 60 min 0 sec | off ¦ Istirahat
29 | 2024-01-19 19:00:02 | 2024-01-19 19:02:06 | 2 min 4 sec | management ¦ Work Order Proses Bar to Bar
30 | 2024-01-19 19:02:20 | 2024-01-19 19:03:20 | 1 min 0 sec | management ¦ Work Order Proses Bar to Bar
31 | 2024-01-19 19:03:50 | 2024-01-19 19:04:20 | 30 sec | management ¦ Work Order Proses Bar to Bar
32 | 2024-01-19 19:04:36 | 2024-01-19 19:04:50 | 14 sec | management ¦ Work Order Proses Bar to Bar
33 | 2024-01-19 19:05:06 | 2024-01-19 19:11:52 | 6 min 46 sec | management ¦ Work Order Proses Bar to Bar
34 | 2024-01-19 19:12:06 | 2024-01-19 19:12:20 | 14 sec | management ¦ Work Order Proses Bar to Bar
35 | 2024-01-19 19:12:36 | 2024-01-19 19:12:50 | 14 sec | management ¦ Work Order Proses Bar to Bar
36 | 2024-01-19 19:13:06 | 2024-01-19 19:13:20 | 14 sec | management ¦ Work Order Proses Bar to Bar
37 | 2024-01-19 19:14:06 | 2024-01-19 19:17:21 | 3 min 15 sec | management ¦ Work Order Proses Bar to Bar
38 | 2024-01-19 19:17:37 | 2024-01-19 19:17:51 | 14 sec | management ¦ Work Order Proses Bar to Bar
39 | 2024-01-19 19:18:21 | 2024-01-19 19:36:21 | 18 min 0 sec | management ¦ Work Order Proses Bar to Bar
40 | 2024-01-19 19:36:37 | 2024-01-19 19:39:22 | 2 min 45 sec | management ¦ Work Order Proses Bar to Bar
41 | 2024-01-19 19:40:22 | 2024-01-19 19:44:51 | 4 min 29 sec | management ¦ Work Order Proses Bar to Bar
42 | 2024-01-19 19:45:07 | 2024-01-19 19:45:37 | 30 sec | management ¦ Work Order Proses Bar to Bar
43 | 2024-01-19 19:45:51 | 2024-01-19 19:46:21 | 30 sec | management ¦ System Error
44 | 2024-01-19 19:46:51 | 2024-01-19 19:50:22 | 3 min 31 sec | management ¦ Work Order Proses Bar to Bar
45 | 2024-01-19 19:50:36 | 2024-01-19 19:51:06 | 30 sec | management ¦ Work Order Proses Bar to Bar
46 | 2024-01-19 19:51:22 | 2024-01-19 19:51:53 | 31 sec | management ¦ Work Order Proses Bar to Bar
47 | 2024-01-19 19:52:07 | 2024-01-19 19:52:23 | 16 sec | management ¦ Work Order Proses Bar to Bar
48 | 2024-01-19 19:53:07 | 2024-01-19 19:56:22 | 3 min 15 sec | management ¦ Work Order Proses Bar to Bar
49 | 2024-01-19 19:56:37 | 2024-01-19 19:56:52 | 15 sec | management ¦ Work Order Proses Bar to Bar
50 | 2024-01-19 19:57:08 | 2024-01-19 19:58:08 | 1 min 0 sec | management ¦ Work Order Proses Bar to Bar
51 | 2024-01-19 19:58:38 | 2024-01-19 20:05:38 | 7 min 0 sec | management ¦ Work Order Proses Bar to Bar
52 | 2024-01-19 20:06:08 | 2024-01-19 20:06:52 | 44 sec | management ¦ Work Order Proses Bar to Bar
53 | 2024-01-19 20:07:08 | 2024-01-19 20:07:22 | 14 sec | management ¦ Work Order Proses Bar to Bar
54 | 2024-01-19 20:07:52 | 2024-01-19 20:10:07 | 2 min 15 sec | management ¦ Work Order Proses Bar to Bar
55 | 2024-01-19 20:10:23 | 2024-01-19 20:15:08 | 4 min 45 sec | management ¦ Work Order Proses Bar to Bar
56 | 2024-01-19 20:15:22 | 2024-01-19 20:27:52 | 12 min 30 sec | management ¦ Work Order Proses Bar to Bar
57 | 2024-01-19 20:28:08 | 2024-01-19 20:42:24 | 14 min 16 sec | management ¦ Work Order Proses Bar to Bar
58 | 2024-01-19 20:42:38 | 2024-01-19 20:43:08 | 30 sec | management ¦ Work Order Proses Bar to Bar
59 | 2024-01-19 20:43:54 | 2024-01-19 20:47:23 | 3 min 29 sec | management ¦ Work Order Proses Bar to Bar
60 | 2024-01-19 20:47:39 | 2024-01-19 20:48:09 | 30 sec | management ¦ Work Order Proses Bar to Bar
61 | 2024-01-19 20:48:53 | 2024-01-19 20:52:24 | 3 min 31 sec | management ¦ Work Order Proses Bar to Bar
62 | 2024-01-19 20:52:40 | 2024-01-19 20:53:08 | 28 sec | management ¦ Work Order Proses Bar to Bar
63 | 2024-01-19 20:53:24 | 2024-01-19 20:57:39 | 4 min 15 sec | management ¦ Work Order Proses Bar to Bar
64 | 2024-01-19 20:57:55 | 2024-01-19 20:59:09 | 1 min 14 sec | management ¦ Work Order Proses Bar to Bar
65 | 2024-01-19 20:59:23 | 2024-01-19 20:59:39 | 16 sec | management ¦ Work Order Proses Bar to Bar
66 | 2024-01-19 21:00:09 | 2024-01-19 21:05:39 | 5 min 30 sec | management ¦ Work Order Proses Bar to Bar
67 | 2024-01-19 21:05:55 | 2024-01-19 21:06:09 | 14 sec | management ¦ Work Order Proses Bar to Bar
68 | 2024-01-19 21:06:55 | 2024-01-19 21:10:54 | 3 min 59 sec | management ¦ Work Order Proses Bar to Bar
69 | 2024-01-19 21:11:24 | 2024-01-19 21:11:40 | 16 sec | management ¦ Work Order Proses Bar to Bar
70 | 2024-01-19 21:12:24 | 2024-01-19 21:16:25 | 4 min 1 sec | management ¦ Work Order Proses Bar to Bar
71 | 2024-01-19 21:17:39 | 2024-01-19 21:25:22 | 7 min 43 sec | management ¦ Work Order Proses Bar to Bar
72 | 2024-01-19 21:25:25 | 2024-01-19 21:26:25 | 1 min 0 sec | management ¦ Work Order Proses Bar to Bar
73 | 2024-01-19 21:26:39 | 2024-01-19 21:30:32 | 3 min 53 sec | management ¦ Work Order Proses Bar to Bar
74 | 2024-01-19 21:31:13 | 2024-01-19 21:34:24 | 3 min 11 sec | management ¦ Work Order Proses Bar to Bar
75 | 2024-01-19 21:34:40 | 2024-01-19 21:35:25 | 45 sec | management ¦ Work Order Proses Bar to Bar
76 | 2024-01-19 21:35:41 | 2024-01-19 21:39:56 | 4 min 15 sec | management ¦ Work Order Proses Bar to Bar
77 | 2024-01-19 21:40:10 | 2024-01-19 21:40:56 | 46 sec | management ¦ Work Order Proses Bar to Bar
78 | 2024-01-19 21:41:10 | 2024-01-19 21:53:10 | 12 min 0 sec | management ¦ Work Order Proses Bar to Bar
79 | 2024-01-19 21:53:32 | 2024-01-19 21:54:55 | 1 min 23 sec | management ¦ Work Order Proses Bar to Bar
80 | 2024-01-19 21:55:11 | 2024-01-19 21:55:25 | 14 sec | management ¦ System Error
81 | 2024-01-19 21:56:55 | 2024-01-19 22:08:42 | 11 min 47 sec | management ¦ Work Order Proses Bar to Bar
82 | 2024-01-19 22:09:12 | 2024-01-19 22:13:27 | 4 min 15 sec | management ¦ Work Order Proses Bar to Bar
83 | 2024-01-19 22:13:41 | 2024-01-19 22:13:57 | 16 sec | management ¦ System Error
84 | 2024-01-19 22:14:27 | 2024-01-19 22:18:42 | 4 min 15 sec | management ¦ Work Order Proses Bar to Bar
85 | 2024-01-19 22:19:56 | 2024-01-19 22:23:11 | 3 min 15 sec | management ¦ Work Order Proses Bar to Bar
86 | 2024-01-19 22:23:27 | 2024-01-19 22:24:11 | 44 sec | management ¦ Work Order Proses Bar to Bar
87 | 2024-01-19 22:24:41 | 2024-01-19 22:33:51 | 9 min 10 sec | management ¦ Work Order Proses Bar to Bar
88 | 2024-01-19 22:33:57 | 2024-01-19 22:34:22 | 25 sec | management ¦ System Error
89 | 2024-01-19 22:34:57 | 2024-01-19 22:38:42 | 3 min 45 sec | management ¦ Work Order Proses Bar to Bar
90 | 2024-01-19 22:39:12 | 2024-01-19 22:39:26 | 14 sec | management ¦ System Error
91 | 2024-01-19 22:39:56 | 2024-01-19 22:53:13 | 13 min 17 sec | management ¦ Work Order Proses Bar to Bar
92 | 2024-01-19 22:53:27 | 2024-01-19 22:53:43 | 16 sec | management ¦ System Error
93 | 2024-01-19 22:53:57 | 2024-01-19 22:54:13 | 16 sec | management ¦ System Error
94 | 2024-01-19 22:54:27 | 2024-01-19 23:01:13 | 6 min 46 sec | management ¦ Work Order Proses Bar to Bar
95 | 2024-01-19 23:01:29 | 2024-01-20 00:00:02 | 58 min 33 sec | management ¦ Bersih-bersih Area
96 | 2024-01-20 00:00:02 | 2024-01-20 07:00:02 | 420 min 0 sec | off ¦ Off Production
97 | 2024-01-20 07:00:02 | 2024-01-20 11:30:02 | 270 min 0 sec | off ¦ Off Production
98 | 2024-01-20 11:30:02 | 2024-01-20 12:30:01 | 59 min 59 sec | off ¦ Off Production
99 | 2024-01-20 12:30:01 | 2024-01-20 16:00:02 | 210 min 1 sec | off ¦ Off Production
100 | 2024-01-20 16:00:02 | 2024-01-20 18:00:02 | 120 min 0 sec | off ¦ Off Production
101 | 2024-01-20 18:00:02 | 2024-01-20 19:00:02 | 60 min 0 sec | off ¦ Off Production
102 | 2024-01-20 19:00:02 | 2024-01-21 00:00:01 | 299 min 59 sec | off ¦ Off Production
103 | 2024-01-21 00:00:01 | 2024-01-21 07:00:02 | 420 min 1 sec | off ¦ Off Production
104 | 2024-01-21 07:00:02 | 2024-01-21 11:30:01 | 269 min 59 sec | off ¦ Off Production
105 | 2024-01-21 11:30:02 | 2024-01-21 12:30:02 | 60 min 0 sec | off ¦ Off Production
106 | 2024-01-21 12:30:02 | 2024-01-21 16:00:02 | 210 min 0 sec | off ¦ Off Production
107 | 2024-01-21 16:00:02 | 2024-01-21 18:00:02 | 120 min 0 sec | off ¦ Off Production
108 | 2024-01-21 18:00:02 | 2024-01-21 19:00:02 | 60 min 0 sec | off ¦ Off Production
109 | 2024-01-21 19:00:02 | 2024-01-22 00:00:02 | 300 min 0 sec | off ¦ Off Production
110 | 2024-01-22 00:00:02 | 2024-01-22 07:00:02 | 420 min 0 sec | off ¦ Off Production
111 | 2024-01-22 07:00:02 | 2024-01-22 07:16:24 | 16 min 22 sec | management ¦ Briefing | senam 6 menit, cek mesin 5 menit cek shotblast 5 menit
112 | 2024-01-22 07:16:54 | 2024-01-22 07:39:55 | 23 min 1 sec | management ¦ Work Order Proses Bar to Bar
113 | 2024-01-22 07:40:09 | 2024-01-22 07:40:39 | 30 sec | management ¦ Work Order Proses Bar to Bar
114 | 2024-01-22 07:40:55 | 2024-01-22 07:41:26 | 31 sec | management ¦ Work Order Proses Bar to Bar
115 | 2024-01-22 07:41:54 | 2024-01-22 07:53:24 | 11 min 30 sec | management ¦ Work Order Proses Bar to Bar
116 | 2024-01-22 07:53:40 | 2024-01-22 07:53:54 | 14 sec | management ¦ Work Order Proses Bar to Bar
117 | 2024-01-22 07:54:24 | 2024-01-22 08:24:41 | 30 min 17 sec | management ¦ Work Order Proses Bar to Bar
118 | 2024-01-22 08:24:57 | 2024-01-22 08:26:56 | 1 min 59 sec | management ¦ Work Order Proses Bar to Bar
119 | 2024-01-22 08:27:10 | 2024-01-22 08:27:26 | 16 sec | management ¦ Work Order Proses Bar to Bar
120 | 2024-01-22 08:28:10 | 2024-01-22 08:34:26 | 6 min 16 sec | management ¦ Work Order Proses Bar to Bar
121 | 2024-01-22 08:34:56 | 2024-01-22 08:35:26 | 30 sec | management ¦ Work Order Proses Bar to Bar
122 | 2024-01-22 08:36:12 | 2024-01-22 08:39:41 | 3 min 29 sec | management ¦ Work Order Proses Bar to Bar
123 | 2024-01-22 08:40:11 | 2024-01-22 08:40:27 | 16 sec | management ¦ System Error
124 | 2024-01-22 08:40:41 | 2024-01-22 08:42:41 | 2 min 0 sec | management ¦ Work Order Proses Bar to Bar
125 | 2024-01-22 08:43:11 | 2024-01-22 08:43:25 | 14 sec | management ¦ Work Order Proses Bar to Bar
126 | 2024-01-22 08:43:56 | 2024-01-22 08:45:26 | 1 min 30 sec | management ¦ Work Order Proses Bar to Bar
127 | 2024-01-22 08:45:42 | 2024-01-22 08:46:12 | 30 sec | management ¦ System Error
128 | 2024-01-22 08:46:42 | 2024-01-22 08:48:57 | 2 min 15 sec | management ¦ Work Order Proses Bar to Bar
129 | 2024-01-22 08:50:11 | 2024-01-22 08:51:27 | 1 min 16 sec | management ¦ System Error
130 | 2024-01-22 08:51:41 | 2024-01-22 08:52:11 | 30 sec | management ¦ Work Order Proses Bar to Bar
131 | 2024-01-22 08:52:56 | 2024-01-22 08:53:42 | 46 sec | management ¦ Work Order Proses Bar to Bar
132 | 2024-01-22 08:54:58 | 2024-01-22 08:55:56 | 58 sec | management ¦ System Error
133 | 2024-01-22 08:56:42 | 2024-01-22 08:58:27 | 1 min 45 sec | management ¦ Work Order Proses Bar to Bar
134 | 2024-01-22 08:59:11 | 2024-01-22 08:59:57 | 46 sec | management ¦ System Error
135 | 2024-01-22 09:00:11 | 2024-01-22 09:00:41 | 30 sec | management ¦ Work Order Proses Bar to Bar
136 | 2024-01-22 09:00:57 | 2024-01-22 09:01:58 | 1 min 1 sec | management ¦ System Error
137 | 2024-01-22 09:02:12 | 2024-01-22 09:02:42 | 30 sec | management ¦ System Error
138 | 2024-01-22 09:02:58 | 2024-01-22 09:04:56 | 1 min 58 sec | management ¦ Work Order Proses Bar to Bar
139 | 2024-01-22 09:05:56 | 2024-01-22 09:07:13 | 1 min 17 sec | management ¦ Work Order Proses Bar to Bar
140 | 2024-01-22 09:08:11 | 2024-01-22 09:09:27 | 1 min 16 sec | management ¦ System Error
141 | 2024-01-22 09:10:27 | 2024-01-22 09:11:42 | 1 min 15 sec | management ¦ System Error
142 | 2024-01-22 09:12:58 | 2024-01-22 09:14:12 | 1 min 14 sec | management ¦ Work Order Proses Bar to Bar
143 | 2024-01-22 09:14:26 | 2024-01-22 09:14:42 | 16 sec | management ¦ System Error
144 | 2024-01-22 09:15:12 | 2024-01-22 09:16:27 | 1 min 15 sec | management ¦ System Error
145 | 2024-01-22 09:17:27 | 2024-01-22 09:18:27 | 1 min 0 sec | management ¦ Work Order Proses Bar to Bar
146 | 2024-01-22 09:19:27 | 2024-01-22 09:20:28 | 1 min 1 sec | management ¦ Work Order Proses Bar to Bar
147 | 2024-01-22 09:20:43 | 2024-01-22 09:22:28 | 1 min 45 sec | management ¦ Work Order Proses Bar to Bar
148 | 2024-01-22 09:22:44 | 2024-01-22 09:22:58 | 14 sec | management ¦ Work Order Proses Bar to Bar
149 | 2024-01-22 09:23:42 | 2024-01-22 09:24:26 | 44 sec | management ¦ Work Order Proses Bar to Bar
150 | 2024-01-22 09:25:12 | 2024-01-22 09:26:13 | 1 min 1 sec | management ¦ Work Order Proses Bar to Bar
151 | 2024-01-22 09:26:43 | 2024-01-22 09:27:13 | 30 sec | management ¦ Work Order Proses Bar to Bar
152 | 2024-01-22 09:27:43 | 2024-01-22 09:27:57 | 14 sec | management ¦ Work Order Proses Bar to Bar
153 | 2024-01-22 09:28:27 | 2024-01-22 09:29:27 | 1 min 0 sec | management ¦ Work Order Proses Bar to Bar
154 | 2024-01-22 09:30:42 | 2024-01-22 09:31:42 | 1 min 0 sec | management ¦ Work Order Proses Bar to Bar
155 | 2024-01-22 09:32:42 | 2024-01-22 09:33:59 | 1 min 17 sec | management ¦ Work Order Proses Bar to Bar
156 | 2024-01-22 09:34:57 | 2024-01-22 09:36:13 | 1 min 16 sec | management ¦ Work Order Proses Bar to Bar
157 | 2024-01-22 09:36:43 | 2024-01-22 09:36:57 | 14 sec | management ¦ Work Order Proses Bar to Bar
158 | 2024-01-22 09:37:27 | 2024-01-22 09:38:28 | 1 min 1 sec | management ¦ Work Order Proses Bar to Bar
159 | 2024-01-22 09:38:44 | 2024-01-22 09:39:14 | 30 sec | management ¦ Work Order Proses Bar to Bar
160 | 2024-01-22 09:39:42 | 2024-01-22 09:42:59 | 3 min 17 sec | management ¦ Work Order Proses Bar to Bar
161 | 2024-01-22 09:44:13 | 2024-01-22 09:57:44 | 13 min 31 sec | management ¦ Work Order Proses Bar to Bar
162 | 2024-01-22 09:57:58 | 2024-01-22 09:58:28 | 30 sec | management ¦ Work Order Proses Bar to Bar
163 | 2024-01-22 09:59:12 | 2024-01-22 10:00:59 | 1 min 47 sec | management ¦ Work Order Proses Bar to Bar
164 | 2024-01-22 10:01:13 | 2024-01-22 10:04:13 | 3 min 0 sec | management ¦ Work Order Proses Bar to Bar
165 | 2024-01-22 10:04:27 | 2024-01-22 10:06:44 | 2 min 17 sec | management ¦ Work Order Proses Bar to Bar
166 | 2024-01-22 10:06:58 | 2024-01-22 10:08:59 | 2 min 1 sec | management ¦ Work Order Proses Bar to Bar
167 | 2024-01-22 10:09:29 | 2024-01-22 10:11:29 | 2 min 0 sec | management ¦ Work Order Proses Bar to Bar
168 | 2024-01-22 10:12:29 | 2024-01-22 10:15:00 | 2 min 31 sec | management ¦ Work Order Proses Bar to Bar
169 | 2024-01-22 10:15:14 | 2024-01-22 10:15:28 | 14 sec | management ¦ Work Order Proses Bar to Bar
170 | 2024-01-22 10:16:28 | 2024-01-22 10:18:44 | 2 min 16 sec | management ¦ Work Order Proses Bar to Bar
171 | 2024-01-22 10:19:31 | 2024-01-22 10:21:13 | 1 min 42 sec | management ¦ Work Order Proses Bar to Bar
172 | 2024-01-22 10:22:13 | 2024-01-22 10:23:30 | 1 min 17 sec | management ¦ Work Order Proses Bar to Bar
173 | 2024-01-22 10:23:44 | 2024-01-22 10:24:00 | 16 sec | management ¦ Work Order Proses Bar to Bar
174 | 2024-01-22 10:24:44 | 2024-01-22 10:25:14 | 30 sec | management ¦ Work Order Proses Bar to Bar
175 | 2024-01-22 10:26:14 | 2024-01-22 10:27:14 | 1 min 0 sec | management ¦ Work Order Proses Bar to Bar
176 | 2024-01-22 10:28:15 | 2024-01-22 10:28:59 | 44 sec | management ¦ Work Order Proses Bar to Bar
177 | 2024-01-22 10:30:15 | 2024-01-22 10:30:45 | 30 sec | management ¦ System Error
178 | 2024-01-22 10:30:59 | 2024-01-22 10:31:43 | 44 sec | management ¦ Work Order Proses Bar to Bar
179 | 2024-01-22 10:32:16 | 2024-01-22 10:33:14 | 58 sec | management ¦ Work Order Proses Bar to Bar
180 | 2024-01-22 10:33:30 | 2024-01-22 10:34:14 | 44 sec | management ¦ Work Order Proses Bar to Bar
181 | 2024-01-22 10:34:30 | 2024-01-22 10:35:30 | 1 min 0 sec | management ¦ Work Order Proses Bar to Bar
182 | 2024-01-22 10:36:28 | 2024-01-22 10:37:29 | 1 min 1 sec | management ¦ Work Order Proses Bar to Bar
183 | 2024-01-22 10:38:15 | 2024-01-22 10:39:29 | 1 min 14 sec | management ¦ Work Order Proses Bar to Bar
184 | 2024-01-22 10:40:15 | 2024-01-22 10:41:15 | 1 min 0 sec | management ¦ Work Order Proses Bar to Bar
185 | 2024-01-22 10:42:14 | 2024-01-22 10:43:00 | 46 sec | management ¦ System Error
186 | 2024-01-22 10:43:30 | 2024-01-22 10:43:44 | 14 sec | management ¦ Work Order Proses Bar to Bar
187 | 2024-01-22 10:44:14 | 2024-01-22 10:45:14 | 1 min 0 sec | management ¦ Work Order Proses Bar to Bar
188 | 2024-01-22 10:45:30 | 2024-01-22 10:45:44 | 14 sec | management ¦ Work Order Proses Bar to Bar
189 | 2024-01-22 10:46:14 | 2024-01-22 10:47:15 | 1 min 1 sec | management ¦ System Error
190 | 2024-01-22 10:48:29 | 2024-01-22 10:49:29 | 1 min 0 sec | management ¦ System Error
191 | 2024-01-22 10:50:29 | 2024-01-22 10:51:30 | 1 min 1 sec | management ¦ System Error
192 | 2024-01-22 10:52:16 | 2024-01-22 10:53:44 | 1 min 28 sec | management ¦ Work Order Proses Bar to Bar
193 | 2024-01-22 10:54:14 | 2024-01-22 10:54:30 | 16 sec | management ¦ System Error
194 | 2024-01-22 10:55:00 | 2024-01-22 10:55:44 | 44 sec | management ¦ System Error
195 | 2024-01-22 10:56:45 | 2024-01-22 10:57:45 | 1 min 0 sec | management ¦ System Error
196 | 2024-01-22 10:58:45 | 2024-01-22 10:59:29 | 44 sec | management ¦ System Error
197 | 2024-01-22 11:00:29 | 2024-01-22 11:01:30 | 1 min 1 sec | management ¦ Work Order Proses Bar to Bar
198 | 2024-01-22 11:02:30 | 2024-01-22 11:04:00 | 1 min 30 sec | management ¦ Work Order Proses Bar to Bar
199 | 2024-01-22 11:04:30 | 2024-01-22 11:05:31 | 1 min 1 sec | management ¦ Work Order Proses Bar to Bar
200 | 2024-01-22 11:06:45 | 2024-01-22 11:07:45 | 1 min 0 sec | management ¦ System Error
201 | 2024-01-22 11:08:01 | 2024-01-22 11:08:15 | 14 sec | management ¦ System Error
202 | 2024-01-22 11:08:45 | 2024-01-22 11:09:46 | 1 min 1 sec | management ¦ Work Order Proses Bar to Bar
203 | 2024-01-22 11:10:46 | 2024-01-22 11:12:00 | 1 min 14 sec | management ¦ Work Order Proses Bar to Bar
204 | 2024-01-22 11:12:46 | 2024-01-22 11:13:30 | 44 sec | management ¦ Work Order Proses Bar to Bar
205 | 2024-01-22 11:14:31 | 2024-01-22 11:15:15 | 44 sec | management ¦ Work Order Proses Bar to Bar
206 | 2024-01-22 11:15:31 | 2024-01-22 11:15:45 | 14 sec | management ¦ System Error
207 | 2024-01-22 11:16:31 | 2024-01-22 11:17:15 | 44 sec | management ¦ Work Order Proses Bar to Bar
208 | 2024-01-22 11:17:31 | 2024-01-22 11:17:45 | 14 sec | management ¦ System Error
209 | 2024-01-22 11:18:30 | 2024-01-22 11:19:00 | 30 sec | management ¦ Work Order Proses Bar to Bar
210 | 2024-01-22 11:20:00 | 2024-01-22 11:20:46 | 46 sec | management ¦ System Error
211 | 2024-01-22 11:21:00 | 2024-01-22 11:21:16 | 16 sec | management ¦ System Error
212 | 2024-01-22 11:22:00 | 2024-01-22 11:23:01 | 1 min 1 sec | management ¦ Work Order Proses Bar to Bar
213 | 2024-01-22 11:24:01 | 2024-01-22 11:24:45 | 44 sec | management ¦ System Error
214 | 2024-01-22 11:25:31 | 2024-01-22 11:25:45 | 14 sec | management ¦ System Error
215 | 2024-01-22 11:26:01 | 2024-01-22 11:26:45 | 44 sec | management ¦ System Error
216 | 2024-01-22 11:27:45 | 2024-01-22 11:28:32 | 47 sec | management ¦ System Error
217 | 2024-01-22 11:28:46 | 2024-01-22 11:29:00 | 14 sec | management ¦ System Error
218 | 2024-01-22 11:29:30 | 2024-01-22 11:30:02 | 32 sec | management ¦ System Error
219 | 2024-01-22 11:30:02 | 2024-01-22 12:30:02 | 60 min 0 sec | off ¦ Istirahat
220 | 2024-01-22 12:30:02 | 2024-01-22 12:34:18 | 4 min 16 sec | management ¦ Work Order Proses Bar to Bar
221 | 2024-01-22 12:35:32 | 2024-01-22 12:36:32 | 1 min 0 sec | management ¦ System Error
222 | 2024-01-22 12:37:02 | 2024-01-22 12:37:18 | 16 sec | management ¦ System Error
223 | 2024-01-22 12:37:32 | 2024-01-22 12:38:49 | 1 min 17 sec | management ¦ Work Order Proses Bar to Bar
224 | 2024-01-22 12:39:19 | 2024-01-22 12:39:33 | 14 sec | management ¦ System Error
225 | 2024-01-22 12:39:47 | 2024-01-22 12:40:47 | 1 min 0 sec | management ¦ Work Order Proses Bar to Bar
226 | 2024-01-22 12:41:47 | 2024-01-22 12:42:48 | 1 min 1 sec | management ¦ Work Order Proses Bar to Bar
227 | 2024-01-22 12:43:20 | 2024-01-22 12:43:34 | 14 sec | management ¦ System Error
228 | 2024-01-22 12:43:48 | 2024-01-22 12:44:48 | 1 min 0 sec | management ¦ Work Order Proses Bar to Bar
229 | 2024-01-22 12:45:02 | 2024-01-22 12:45:18 | 16 sec | management ¦ System Error
230 | 2024-01-22 12:45:50 | 2024-01-22 12:46:48 | 58 sec | management ¦ Work Order Proses Bar to Bar
231 | 2024-01-22 12:47:33 | 2024-01-22 12:48:49 | 1 min 16 sec | management ¦ Work Order Proses Bar to Bar
232 | 2024-01-22 12:49:49 | 2024-01-22 12:50:33 | 44 sec | management ¦ System Error
233 | 2024-01-22 12:50:49 | 2024-01-22 12:52:48 | 1 min 59 sec | management ¦ Work Order Proses Bar to Bar
234 | 2024-01-22 12:53:34 | 2024-01-22 12:54:34 | 1 min 0 sec | management ¦ System Error
235 | 2024-01-22 12:55:34 | 2024-01-22 12:56:18 | 44 sec | management ¦ Work Order Proses Bar to Bar
236 | 2024-01-22 12:57:19 | 2024-01-22 12:58:33 | 1 min 14 sec | management ¦ Work Order Proses Bar to Bar
237 | 2024-01-22 12:58:49 | 2024-01-22 12:59:19 | 30 sec | management ¦ System Error
238 | 2024-01-22 12:59:33 | 2024-01-22 13:00:19 | 46 sec | management ¦ System Error
239 | 2024-01-22 13:01:19 | 2024-01-22 13:02:04 | 45 sec | management ¦ System Error
240 | 2024-01-22 13:02:20 | 2024-01-22 13:02:34 | 14 sec | management ¦ System Error
241 | 2024-01-22 13:03:04 | 2024-01-22 13:04:04 | 1 min 0 sec | management ¦ System Error
242 | 2024-01-22 13:04:18 | 2024-01-22 13:04:34 | 16 sec | management ¦ System Error
243 | 2024-01-22 13:05:04 | 2024-01-22 13:06:04 | 1 min 0 sec | management ¦ System Error
244 | 2024-01-22 13:06:20 | 2024-01-22 13:06:35 | 15 sec | management ¦ System Error
245 | 2024-01-22 13:07:03 | 2024-01-22 13:08:03 | 1 min 0 sec | management ¦ System Error
246 | 2024-01-22 13:08:49 | 2024-01-22 13:09:33 | 44 sec | management ¦ Work Order Proses Bar to Bar
247 | 2024-01-22 13:10:33 | 2024-01-22 13:11:34 | 1 min 1 sec | management ¦ Work Order Proses Bar to Bar
248 | 2024-01-22 13:12:34 | 2024-01-22 13:13:34 | 1 min 0 sec | management ¦ Work Order Proses Bar to Bar
249 | 2024-01-22 13:14:34 | 2024-01-22 13:15:35 | 1 min 1 sec | management ¦ Work Order Proses Bar to Bar
250 | 2024-01-22 13:16:19 | 2024-01-22 13:17:19 | 1 min 0 sec | management ¦ Work Order Proses Bar to Bar
251 | 2024-01-22 13:17:35 | 2024-01-22 13:17:49 | 14 sec | management ¦ System Error
252 | 2024-01-22 13:18:20 | 2024-01-22 13:19:19 | 59 sec | management ¦ Work Order Proses Bar to Bar
253 | 2024-01-22 13:20:03 | 2024-01-22 13:20:50 | 47 sec | management ¦ System Error
254 | 2024-01-22 13:21:50 | 2024-01-22 13:22:34 | 44 sec | management ¦ System Error
255 | 2024-01-22 13:23:48 | 2024-01-22 13:24:34 | 46 sec | management ¦ Work Order Proses Bar to Bar
256 | 2024-01-22 13:25:35 | 2024-01-22 13:26:05 | 30 sec | management ¦ System Error
257 | 2024-01-22 13:26:19 | 2024-01-22 13:26:35 | 16 sec | management ¦ System Error
258 | 2024-01-22 13:27:05 | 2024-01-22 13:27:49 | 44 sec | management ¦ System Error
259 | 2024-01-22 13:28:49 | 2024-01-22 13:29:50 | 1 min 1 sec | management ¦ Work Order Proses Bar to Bar
260 | 2024-01-22 13:30:04 | 2024-01-22 13:30:20 | 16 sec | management ¦ System Error
261 | 2024-01-22 13:30:50 | 2024-01-22 13:32:04 | 1 min 14 sec | management ¦ Work Order Proses Bar to Bar
262 | 2024-01-22 13:32:34 | 2024-01-22 13:33:49 | 1 min 15 sec | management ¦ Work Order Proses Bar to Bar
263 | 2024-01-22 13:34:35 | 2024-01-22 13:36:05 | 1 min 30 sec | management ¦ Work Order Proses Bar to Bar
264 | 2024-01-22 13:36:49 | 2024-01-22 13:37:49 | 1 min 0 sec | management ¦ Work Order Proses Bar to Bar
265 | 2024-01-22 13:39:06 | 2024-01-22 13:40:20 | 1 min 14 sec | management ¦ Work Order Proses Bar to Bar
266 | 2024-01-22 13:40:50 | 2024-01-22 13:41:04 | 14 sec | management ¦ System Error
267 | 2024-01-22 13:41:20 | 2024-01-22 13:42:20 | 1 min 0 sec | management ¦ System Error
268 | 2024-01-22 13:42:34 | 2024-01-22 13:42:50 | 16 sec | management ¦ System Error
269 | 2024-01-22 13:43:20 | 2024-01-22 13:44:21 | 1 min 1 sec | management ¦ Work Order Proses Bar to Bar
270 | 2024-01-22 13:45:05 | 2024-01-22 13:46:19 | 1 min 14 sec | management ¦ Work Order Proses Bar to Bar
271 | 2024-01-22 13:47:19 | 2024-01-22 13:48:36 | 1 min 17 sec | management ¦ Work Order Proses Bar to Bar
272 | 2024-01-22 13:49:22 | 2024-01-22 13:49:36 | 14 sec | management ¦ System Error
273 | 2024-01-22 13:49:50 | 2024-01-22 13:50:36 | 46 sec | management ¦ System Error
274 | 2024-01-22 13:51:34 | 2024-01-22 13:53:35 | 2 min 1 sec | management ¦ Work Order Proses Bar to Bar
275 | 2024-01-22 13:54:35 | 2024-01-22 13:55:51 | 1 min 16 sec | management ¦ Work Order Proses Bar to Bar
276 | 2024-01-22 13:56:35 | 2024-01-22 13:58:05 | 1 min 30 sec | management ¦ Work Order Proses Bar to Bar
277 | 2024-01-22 13:59:06 | 2024-01-22 14:00:06 | 1 min 0 sec | management ¦ System Error
278 | 2024-01-22 14:01:06 | 2024-01-22 14:02:20 | 1 min 14 sec | management ¦ Work Order Proses Bar to Bar
279 | 2024-01-22 14:03:21 | 2024-01-22 14:03:51 | 30 sec | management ¦ System Error
280 | 2024-01-22 14:04:51 | 2024-01-22 14:05:21 | 30 sec | management ¦ System Error
281 | 2024-01-22 14:06:21 | 2024-01-22 14:06:51 | 30 sec | management ¦ System Error
282 | 2024-01-22 14:07:51 | 2024-01-22 14:08:50 | 59 sec | management ¦ Work Order Proses Bar to Bar
283 | 2024-01-22 14:09:06 | 2024-01-22 14:09:20 | 14 sec | management ¦ System Error
284 | 2024-01-22 14:09:51 | 2024-01-22 14:10:36 | 45 sec | management ¦ System Error
285 | 2024-01-22 14:11:50 | 2024-01-22 14:12:51 | 1 min 1 sec | management ¦ Work Order Proses Bar to Bar
286 | 2024-01-22 14:13:23 | 2024-01-22 14:13:37 | 14 sec | management ¦ System Error
287 | 2024-01-22 14:13:51 | 2024-01-22 14:14:35 | 44 sec | management ¦ System Error
288 | 2024-01-22 14:15:35 | 2024-01-22 14:16:35 | 1 min 0 sec | management ¦ Work Order Proses Bar to Bar
289 | 2024-01-22 14:17:35 | 2024-01-22 14:18:22 | 47 sec | management ¦ Work Order Proses Bar to Bar
290 | 2024-01-22 14:19:06 | 2024-01-22 14:20:20 | 1 min 14 sec | management ¦ Work Order Proses Bar to Bar
291 | 2024-01-22 14:21:20 | 2024-01-22 14:22:06 | 46 sec | management ¦ System Error
292 | 2024-01-22 14:22:37 | 2024-01-22 14:22:51 | 14 sec | management ¦ System Error
293 | 2024-01-22 14:23:21 | 2024-01-22 14:24:21 | 1 min 0 sec | management ¦ Work Order Proses Bar to Bar
294 | 2024-01-22 14:25:21 | 2024-01-22 14:26:05 | 44 sec | management ¦ System Error
295 | 2024-01-22 14:26:21 | 2024-01-22 14:26:35 | 14 sec | management ¦ System Error
296 | 2024-01-22 14:27:06 | 2024-01-22 14:28:22 | 1 min 16 sec | management ¦ Work Order Proses Bar to Bar
297 | 2024-01-22 14:28:38 | 2024-01-22 14:28:52 | 14 sec | management ¦ System Error
298 | 2024-01-22 14:29:08 | 2024-01-22 14:30:06 | 58 sec | management ¦ Work Order Proses Bar to Bar
299 | 2024-01-22 14:30:50 | 2024-01-22 14:31:50 | 1 min 0 sec | management ¦ Work Order Proses Bar to Bar
300 | 2024-01-22 14:32:51 | 2024-01-22 14:33:37 | 46 sec | management ¦ System Error
301 | 2024-01-22 14:34:37 | 2024-01-22 14:35:21 | 44 sec | management ¦ Work Order Proses Bar to Bar
302 | 2024-01-22 14:35:37 | 2024-01-22 14:35:51 | 14 sec | management ¦ System Error
303 | 2024-01-22 14:36:37 | 2024-01-22 14:39:36 | 2 min 59 sec | management ¦ Work Order Proses Bar to Bar
304 | 2024-01-22 14:40:22 | 2024-01-22 14:41:22 | 1 min 0 sec | management ¦ Work Order Proses Bar to Bar
305 | 2024-01-22 14:42:22 | 2024-01-22 14:43:07 | 45 sec | management ¦ Work Order Proses Bar to Bar
306 | 2024-01-22 14:43:51 | 2024-01-22 14:45:07 | 1 min 16 sec | management ¦ Work Order Proses Bar to Bar
307 | 2024-01-22 14:45:37 | 2024-01-22 14:45:51 | 14 sec | management ¦ Work Order Proses Bar to Bar
308 | 2024-01-22 14:46:07 | 2024-01-22 14:47:07 | 1 min 0 sec | management ¦ Work Order Proses Bar to Bar
309 | 2024-01-22 14:48:08 | 2024-01-22 14:48:36 | 28 sec | management ¦ Work Order Proses Bar to Bar
310 | 2024-01-22 14:49:36 | 2024-01-22 14:50:36 | 1 min 0 sec | management ¦ Work Order Proses Bar to Bar
311 | 2024-01-22 14:51:36 | 2024-01-22 14:52:22 | 46 sec | management ¦ Work Order Proses Bar to Bar
312 | 2024-01-22 14:53:06 | 2024-01-22 14:54:53 | 1 min 47 sec | management ¦ Work Order Proses Bar to Bar
313 | 2024-01-22 14:55:07 | 2024-01-22 14:56:07 | 1 min 0 sec | management ¦ Work Order Proses Bar to Bar
314 | 2024-01-22 14:56:23 | 2024-01-22 14:56:37 | 14 sec | management ¦ System Error
315 | 2024-01-22 14:57:07 | 2024-01-22 14:59:08 | 2 min 1 sec | management ¦ Work Order Proses Bar to Bar
316 | 2024-01-22 14:59:52 | 2024-01-22 15:01:06 | 1 min 14 sec | management ¦ Work Order Proses Bar to Bar
317 | 2024-01-22 15:01:22 | 2024-01-22 15:03:23 | 2 min 1 sec | management ¦ Work Order Proses Bar to Bar
318 | 2024-01-22 15:03:39 | 2024-01-22 15:04:07 | 28 sec | management ¦ System Error
319 | 2024-01-22 15:04:53 | 2024-01-22 15:05:53 | 1 min 0 sec | management ¦ System Error
320 | 2024-01-22 15:07:07 | 2024-01-22 15:08:07 | 1 min 0 sec | management ¦ System Error
321 | 2024-01-22 15:08:38 | 2024-01-22 15:09:52 | 1 min 14 sec | management ¦ Work Order Proses Bar to Bar
322 | 2024-01-22 15:10:52 | 2024-01-22 15:12:08 | 1 min 16 sec | management ¦ Work Order Proses Bar to Bar
323 | 2024-01-22 15:13:23 | 2024-01-22 15:14:07 | 44 sec | management ¦ System Error
324 | 2024-01-22 15:14:23 | 2024-01-22 15:14:37 | 14 sec | management ¦ System Error
325 | 2024-01-22 15:15:23 | 2024-01-22 15:16:07 | 44 sec | management ¦ System Error
326 | 2024-01-22 15:17:07 | 2024-01-22 15:18:08 | 1 min 1 sec | management ¦ System Error
327 | 2024-01-22 15:18:24 | 2024-01-22 15:18:38 | 14 sec | management ¦ System Error
328 | 2024-01-22 15:19:08 | 2024-01-22 15:20:08 | 1 min 0 sec | management ¦ Work Order Proses Bar to Bar
329 | 2024-01-22 15:20:22 | 2024-01-22 15:23:09 | 2 min 47 sec | management ¦ Work Order Proses Bar to Bar
330 | 2024-01-22 15:23:53 | 2024-01-22 15:25:07 | 1 min 14 sec | management ¦ Work Order Proses Bar to Bar
331 | 2024-01-22 15:25:37 | 2024-01-22 15:25:53 | 16 sec | management ¦ System Error
332 | 2024-01-22 15:26:09 | 2024-01-22 15:26:23 | 14 sec | management ¦ System Error
333 | 2024-01-22 15:26:37 | 2024-01-22 15:28:07 | 1 min 30 sec | management ¦ Work Order Proses Bar to Bar
334 | 2024-01-22 15:28:23 | 2024-01-22 15:28:38 | 15 sec | management ¦ System Error
335 | 2024-01-22 15:29:24 | 2024-01-22 15:35:39 | 6 min 15 sec | management ¦ Work Order Proses Bar to Bar
336 | 2024-01-22 15:35:53 | 2024-01-22 15:36:09 | 16 sec | management ¦ System Error
337 | 2024-01-22 15:36:23 | 2024-01-22 15:37:09 | 46 sec | management ¦ Work Order Proses Bar to Bar
338 | 2024-01-22 15:38:07 | 2024-01-22 15:39:54 | 1 min 47 sec | management ¦ Work Order Proses Bar to Bar
339 | 2024-01-22 15:40:08 | 2024-01-22 15:41:38 | 1 min 30 sec | management ¦ Work Order Proses Bar to Bar
340 | 2024-01-22 15:42:08 | 2024-01-22 15:44:08 | 2 min 0 sec | management ¦ Work Order Proses Bar to Bar
341 | 2024-01-22 15:44:22 | 2024-01-22 15:46:23 | 2 min 1 sec | management ¦ Work Order Proses Bar to Bar
342 | 2024-01-22 15:46:39 | 2024-01-22 15:52:24 | 5 min 45 sec | management ¦ Work Order Proses Bar to Bar
343 | 2024-01-22 15:53:38 | 2024-01-22 15:54:08 | 30 sec | management ¦ System Error
344 | 2024-01-22 15:54:24 | 2024-01-22 15:55:08 | 44 sec | management ¦ System Error
345 | 2024-01-22 15:55:25 | 2024-01-22 15:57:23 | 1 min 58 sec | management ¦ Work Order Proses Bar to Bar
346 | 2024-01-22 15:57:53 | 2024-01-22 15:57:53 | 0 sec | management ¦ System Error
347 | 2024-01-22 15:58:24 | 2024-01-22 16:00:02 | 1 min 38 sec | management ¦ Work Order Proses Bar to Bar
348 | 2024-01-22 16:00:02 | 2024-01-22 16:00:23 | 21 sec | management ¦ System Error
349 | 2024-01-22 16:00:39 | 2024-01-22 16:01:23 | 44 sec | management ¦ System Error
350 | 2024-01-22 16:02:10 | 2024-01-22 16:04:08 | 1 min 58 sec | management ¦ Work Order Proses Bar to Bar
351 | 2024-01-22 16:04:24 | 2024-01-22 16:04:38 | 14 sec | management ¦ System Error
352 | 2024-01-22 16:04:54 | 2024-01-22 16:05:08 | 14 sec | management ¦ System Error
353 | 2024-01-22 16:05:38 | 2024-01-22 16:07:55 | 2 min 17 sec | management ¦ Work Order Proses Bar to Bar
354 | 2024-01-22 16:08:39 | 2024-01-22 16:09:55 | 1 min 16 sec | management ¦ Work Order Proses Bar to Bar
355 | 2024-01-22 16:10:23 | 2024-01-22 16:10:39 | 16 sec | management ¦ System Error
356 | 2024-01-22 16:11:23 | 2024-01-22 16:12:53 | 1 min 30 sec | management ¦ Work Order Proses Bar to Bar
357 | 2024-01-22 16:13:09 | 2024-01-22 16:14:24 | 1 min 15 sec | management ¦ Work Order Proses Bar to Bar
358 | 2024-01-22 16:14:40 | 2024-01-22 16:16:10 | 1 min 30 sec | management ¦ Work Order Proses Bar to Bar
359 | 2024-01-22 16:16:24 | 2024-01-22 16:16:40 | 16 sec | management ¦ System Error
360 | 2024-01-22 16:16:54 | 2024-01-22 16:18:08 | 1 min 14 sec | management ¦ Work Order Proses Bar to Bar
361 | 2024-01-22 16:18:55 | 2024-01-22 16:20:09 | 1 min 14 sec | management ¦ Work Order Proses Bar to Bar
362 | 2024-01-22 16:20:25 | 2024-01-22 16:21:25 | 1 min 0 sec | management ¦ Work Order Proses Bar to Bar
363 | 2024-01-22 16:22:09 | 2024-01-22 16:23:09 | 1 min 0 sec | management ¦ System Error
364 | 2024-01-22 16:23:40 | 2024-01-22 16:23:54 | 14 sec | management ¦ System Error
365 | 2024-01-22 16:24:24 | 2024-01-22 16:25:40 | 1 min 16 sec | management ¦ Work Order Proses Bar to Bar
366 | 2024-01-22 16:25:54 | 2024-01-22 16:26:40 | 46 sec | management ¦ Work Order Proses Bar to Bar
367 | 2024-01-22 16:26:54 | 2024-01-22 16:31:55 | 5 min 1 sec | management ¦ Work Order Proses Bar to Bar
368 | 2024-01-22 16:32:09 | 2024-01-22 16:33:25 | 1 min 16 sec | management ¦ Work Order Proses Bar to Bar
369 | 2024-01-22 16:33:40 | 2024-01-22 16:34:40 | 1 min 0 sec | management ¦ System Error
370 | 2024-01-22 16:35:26 | 2024-01-22 16:37:10 | 1 min 44 sec | management ¦ Work Order Proses Bar to Bar
371 | 2024-01-22 16:37:24 | 2024-01-22 16:37:40 | 16 sec | management ¦ System Error
372 | 2024-01-22 16:37:54 | 2024-01-22 16:38:24 | 30 sec | management ¦ Work Order Proses Bar to Bar
373 | 2024-01-22 16:38:54 | 2024-01-22 16:40:25 | 1 min 31 sec | management ¦ Work Order Proses Bar to Bar
374 | 2024-01-22 16:40:41 | 2024-01-22 16:40:55 | 14 sec | management ¦ System Error
375 | 2024-01-22 16:41:09 | 2024-01-22 16:41:25 | 16 sec | management ¦ System Error
376 | 2024-01-22 16:41:55 | 2024-01-22 16:43:25 | 1 min 30 sec | management ¦ Work Order Proses Bar to Bar
377 | 2024-01-22 16:43:39 | 2024-01-22 16:43:55 | 16 sec | management ¦ System Error
378 | 2024-01-22 16:44:26 | 2024-01-22 16:47:10 | 2 min 44 sec | management ¦ Work Order Proses Bar to Bar
379 | 2024-01-22 16:47:41 | 2024-01-22 16:49:41 | 2 min 0 sec | management ¦ Work Order Proses Bar to Bar
380 | 2024-01-22 16:49:55 | 2024-01-22 16:50:12 | 17 sec | management ¦ System Error
381 | 2024-01-22 16:50:25 | 2024-01-22 16:50:41 | 16 sec | management ¦ System Error
382 | 2024-01-22 16:51:25 | 2024-01-22 17:38:55 | 47 min 30 sec | management ¦ Work Order Proses Bar to Bar