## Workorder Data
WO Number: | WO/2024/00265
Production Plan: | 1728 | Performance: | 50.83 %
Process duration: | 464 | Availability: | 33.03 %
|  | Quality: | 100 %
Total Production: | 320
Good: | 320 | OEE: | 16.79 %
Not Good: | 0
Total Downtime: | 6 Hours 0 Mins 56 Secs
Management: | 1 Hours 32 Mins 22 Secs
Waste: | 3 Hours 30 Mins 31 Secs
Created By: | rifky | Processed By: | hasan
Created At: | 2024-02-19 15:16:16 | Start Time: | 2024-02-20 07:57:18
Edited By: |  | End Time:
Edited At:
Supplier: | BEDROCK | Customer: | SPARTA GUNA SENTOSA
Grade: | S20C | Straightness Std: | 0.20/400mm
Diameter: | 30 | size: | 26 X 3000
QTY (Kg): | 21603 | Tolerance: | (+0 , -0.05)
QTY (Coil): | 9 | Reduction Rate: | 24.89
QTY (Bundle): | 47 | Shape: | Round
|  | QTY (Kg): | 500
Remarks: |  | QTY (Pcs): | 40
|  | Chamfer: | No
|  | Color: | TANPA PEWARNAAN
|  | Machine: | S2B

## Production Report
Bundle No: | 1 | Bundle No: | 2
Coil No: | 1 | Coil No: | 1
Coil Weight: | 2413 | Coil Weight: | 2413
No. Leburan: | 823090110-28 | No. Leburan: | 823090110-28
Area: | C | Area: | C
Dies Number: | C-26.000-(020)-04-TF | Dies Number: | C-26.000-(020)-04-TF
Diameter Ujung: | 25.97 | Diameter Ujung: | 25.972
Diameter Tengah: | 25.988 | Diameter Tengah: | 25.983
Diameter Ekor: | 25.976 | Diameter Ekor: | 25.974
Kelurusan Aktual: | 0.20/400 | Kelurusan Aktual: | 0.20/400
Panjang Aktual: | 3020 | Panjang Aktual: | 3020
Berat FG: | 502 | Berat FG: | 502
QTY (Pcs): | 40 | QTY (Pcs): | 40
Judgement: | GOOD | Judgement: | GOOD
Visual: | OK | Visual: | OK
Created By: | hasan | Created By: | hasan
Created At: | 2024-02-20 09:09:10 | Created At: | 2024-02-20 09:32:18
Edited By: |  | Edited By:
Edited At: |  | Edited At: | 2024-02-20 09:32:18
Bundle No: | 3 | Bundle No: | 4
Coil No: | 1 | Coil No: | 1
Coil Weight: | 2413 | Coil Weight: | 2413
No. Leburan: | 823090110-28 | No. Leburan: | 823090110-28
Area: | C | Area: | C
Dies Number: | C-26.000-(020)-04-TF | Dies Number: | C-26.000-(020)-04-TF
Diameter Ujung: | 25.972 | Diameter Ujung: | 25.957
Diameter Tengah: | 25.987 | Diameter Tengah: | 25.98
Diameter Ekor: | 25.976 | Diameter Ekor: | 25.951
Kelurusan Aktual: | 0.20/400 | Kelurusan Aktual: | 0.16/400
Panjang Aktual: | 3018 | Panjang Aktual: | 3022
Berat FG: | 501 | Berat FG: | 502
QTY (Pcs): | 40 | QTY (Pcs): | 40
Judgement: | GOOD | Judgement: | GOOD
Visual: | OK | Visual: | OK
Created By: | hasan | Created By: | hasan
Created At: | 2024-02-20 09:38:13 | Created At: | 2024-02-20 10:25:51
Edited By: |  | Edited By:
Edited At: |  | Edited At: | 2024-02-20 10:25:51
Bundle No: | 5 | Bundle No: | 6
Coil No: | 7 | Coil No: | 7
Coil Weight: | 2414 | Coil Weight: | 2414
No. Leburan: | 823090110-38 | No. Leburan: | 823090110-38
Area: | C | Area: | C
Dies Number: | C-26.000-(020)-04-TF | Dies Number: | C-26.000-(040)-10-WT
Diameter Ujung: | 25.97 | Diameter Ujung: | 25.975
Diameter Tengah: | 25.985 | Diameter Tengah: | 25.989
Diameter Ekor: | 25.972 | Diameter Ekor: | 25.978
Kelurusan Aktual: | 0.20/400 | Kelurusan Aktual: | 0.20/400
Panjang Aktual: | 3020 | Panjang Aktual: | 3020
Berat FG: | 501 | Berat FG: | 502
QTY (Pcs): | 40 | QTY (Pcs): | 40
Judgement: | GOOD | Judgement: | GOOD
Visual: | OK | Visual: | OK
Created By: | hasan | Created By: | hasan
Created At: | 2024-02-20 11:02:11 | Created At: | 2024-02-20 14:07:58
Edited By: |  | Edited By:
Edited At: |  | Edited At: | 2024-02-20 14:07:58
Bundle No: | 7 | Bundle No: | 8
Coil No: | 7 | Coil No: | 7
Coil Weight: | 2414 | Coil Weight: | 2414
No. Leburan: | 823090110-38 | No. Leburan: | 823090110-38
Area: | C | Area: | C
Dies Number: | C-26.000-(040)-10-WT | Dies Number: | C-26.000-(040)-10-WT
Diameter Ujung: | 25.978 | Diameter Ujung: | 25.978
Diameter Tengah: | 25.99 | Diameter Tengah: | 25.99
Diameter Ekor: | 25.979 | Diameter Ekor: | 25.98
Kelurusan Aktual: | 0.20/400 | Kelurusan Aktual: | 0.20/400
Panjang Aktual: | 3020 | Panjang Aktual: | 3020
Berat FG: | 503 | Berat FG: | 503
QTY (Pcs): | 40 | QTY (Pcs): | 40
Judgement: | GOOD | Judgement: | GOOD
Visual: | OK | Visual: | OK
Created By: | hasan | Created By: | hasan
Created At: | 2024-02-20 14:09:13 | Created At: | 2024-02-20 14:16:44
Edited By: |  | Edited By:
Edited At: |  | Edited At: | 2024-02-20 14:16:44

## Downtime Record
No. | Start | End | Duration | Reason | Remarks
1 | 2024-02-20 07:57:18 | 2024-02-20 08:11:58 | 14 min 40 sec | management ¦ Setting Awal
2 | 2024-02-20 08:12:12 | 2024-02-20 08:13:12 | 1 min 0 sec | management ¦ Setting Awal
3 | 2024-02-20 08:13:42 | 2024-02-20 08:15:42 | 2 min 0 sec | management ¦ Setting Awal
4 | 2024-02-20 08:15:56 | 2024-02-20 08:16:13 | 17 sec | management ¦ Setting Awal
5 | 2024-02-20 08:16:27 | 2024-02-20 08:16:43 | 16 sec | management ¦ Setting Awal
6 | 2024-02-20 08:16:57 | 2024-02-20 08:18:27 | 1 min 30 sec | management ¦ Setting Awal
7 | 2024-02-20 08:18:43 | 2024-02-20 08:19:13 | 30 sec | management ¦ Setting Awal
8 | 2024-02-20 08:19:27 | 2024-02-20 08:19:43 | 16 sec | management ¦ Setting Awal
9 | 2024-02-20 08:19:57 | 2024-02-20 08:26:13 | 6 min 16 sec | management ¦ Setting Awal
10 | 2024-02-20 08:26:27 | 2024-02-20 08:26:43 | 16 sec | management ¦ System Error
11 | 2024-02-20 08:27:13 | 2024-02-20 08:29:44 | 2 min 31 sec | management ¦ Setting Awal
12 | 2024-02-20 08:29:58 | 2024-02-20 08:43:43 | 13 min 45 sec | management ¦ Setting Awal
13 | 2024-02-20 08:46:29 | 2024-02-20 08:46:57 | 28 sec | management ¦ System Error
14 | 2024-02-20 08:48:28 | 2024-02-20 08:52:29 | 4 min 1 sec | management ¦ Setting Awal
15 | 2024-02-20 08:54:43 | 2024-02-20 09:00:28 | 5 min 45 sec | waste ¦ Trouble Drawing ¦ Gosok Slide/Jaw
16 | 2024-02-20 09:00:44 | 2024-02-20 09:01:15 | 31 sec | waste ¦ Trouble Drawing ¦ Gosok Slide/Jaw
17 | 2024-02-20 09:03:59 | 2024-02-20 09:06:00 | 2 min 1 sec | waste ¦ Trouble Drawing ¦ Gosok Slide/Jaw
18 | 2024-02-20 09:07:00 | 2024-02-20 09:07:30 | 30 sec | management ¦ System Error
19 | 2024-02-20 09:07:44 | 2024-02-20 09:11:45 | 4 min 1 sec | waste ¦ Trouble Drawing ¦ Gosok Slide/Jaw
20 | 2024-02-20 09:11:59 | 2024-02-20 09:18:30 | 6 min 31 sec | waste ¦ Trouble Drawing ¦ Gosok Slide/Jaw
21 | 2024-02-20 09:18:44 | 2024-02-20 09:21:59 | 3 min 15 sec | waste ¦ Trouble Drawing ¦ Gosok Slide/Jaw
22 | 2024-02-20 09:22:15 | 2024-02-20 09:23:45 | 1 min 30 sec | waste ¦ Trouble Drawing ¦ Gosok Slide/Jaw
23 | 2024-02-20 09:23:59 | 2024-02-20 09:24:15 | 16 sec | waste ¦ Trouble Drawing ¦ Gosok Slide/Jaw
24 | 2024-02-20 09:26:16 | 2024-02-20 09:27:14 | 58 sec | management ¦ System Error
25 | 2024-02-20 09:28:16 | 2024-02-20 09:28:30 | 14 sec | management ¦ System Error
26 | 2024-02-20 09:33:01 | 2024-02-20 09:33:15 | 14 sec | management ¦ System Error
27 | 2024-02-20 09:33:31 | 2024-02-20 09:33:45 | 14 sec | management ¦ System Error
28 | 2024-02-20 09:38:00 | 2024-02-20 09:46:00 | 8 min 0 sec | waste ¦ Trouble Drawing ¦ Gosok Slide/Jaw
29 | 2024-02-20 09:46:46 | 2024-02-20 09:47:00 | 14 sec | management ¦ System Error
30 | 2024-02-20 09:47:30 | 2024-02-20 09:47:44 | 14 sec | management ¦ System Error
31 | 2024-02-20 09:48:00 | 2024-02-20 09:55:16 | 7 min 16 sec | management ¦ Pointing / Roll / Bubut/Sambung Coil
32 | 2024-02-20 09:56:32 | 2024-02-20 09:56:46 | 14 sec | management ¦ System Error
33 | 2024-02-20 09:57:02 | 2024-02-20 09:57:16 | 14 sec | management ¦ System Error
34 | 2024-02-20 09:57:46 | 2024-02-20 10:21:16 | 23 min 30 sec | management ¦ Pointing / Roll / Bubut/Sambung Coil
35 | 2024-02-20 10:21:46 | 2024-02-20 10:26:47 | 5 min 1 sec | waste ¦ Trouble Drawing ¦ Gosok Slide/Jaw
36 | 2024-02-20 10:27:01 | 2024-02-20 10:27:34 | 33 sec | management ¦ System Error
37 | 2024-02-20 10:28:01 | 2024-02-20 10:28:31 | 30 sec | management ¦ System Error
38 | 2024-02-20 10:29:01 | 2024-02-20 10:29:16 | 15 sec | management ¦ System Error
39 | 2024-02-20 10:29:32 | 2024-02-20 10:29:46 | 14 sec | management ¦ System Error
40 | 2024-02-20 10:30:16 | 2024-02-20 10:32:46 | 2 min 30 sec | waste ¦ Trouble Drawing ¦ Gosok Slide/Jaw
41 | 2024-02-20 10:33:32 | 2024-02-20 10:44:47 | 11 min 15 sec | waste ¦ Trouble Drawing ¦ Gosok Slide/Jaw
42 | 2024-02-20 10:45:33 | 2024-02-20 10:45:47 | 14 sec | management ¦ System Error
43 | 2024-02-20 10:46:03 | 2024-02-20 10:47:18 | 1 min 15 sec | waste ¦ Trouble Drawing ¦ Gosok Slide/Jaw
44 | 2024-02-20 10:48:48 | 2024-02-20 10:52:47 | 3 min 59 sec | waste ¦ Trouble Drawing ¦ Gosok Slide/Jaw
45 | 2024-02-20 10:53:14 | 2024-02-20 10:56:48 | 3 min 34 sec | waste ¦ Trouble Drawing ¦ Gosok Slide/Jaw
46 | 2024-02-20 10:59:18 | 2024-02-20 10:59:32 | 14 sec | management ¦ System Error
47 | 2024-02-20 11:01:17 | 2024-02-20 11:08:48 | 7 min 31 sec | waste ¦ Trouble Drawing ¦ Gosok Slide/Jaw
48 | 2024-02-20 11:09:18 | 2024-02-20 11:11:33 | 2 min 15 sec | waste ¦ Trouble Drawing ¦ Gosok Slide/Jaw
49 | 2024-02-20 11:11:47 | 2024-02-20 11:12:03 | 16 sec | management ¦ System Error
50 | 2024-02-20 11:12:17 | 2024-02-20 11:30:01 | 17 min 44 sec | waste ¦ Trouble Drawing ¦ Ganti/Setting Kuningan Slide Rail
51 | 2024-02-20 11:30:01 | 2024-02-20 12:28:04 | 58 min 3 sec | off ¦ Istirahat
52 | 2024-02-20 12:29:05 | 2024-02-20 12:30:10 | 1 min 5 sec | waste ¦ Trouble Drawing ¦ Ganti/Setting Kuningan Slide Rail
53 | 2024-02-20 12:30:11 | 2024-02-20 12:30:21 | 10 sec | management ¦ System Error
54 | 2024-02-20 12:30:50 | 2024-02-20 12:31:21 | 31 sec | waste ¦ Trouble Drawing ¦ Ganti/Setting Kuningan Slide Rail
55 | 2024-02-20 12:32:05 | 2024-02-20 12:35:06 | 3 min 1 sec | waste ¦ Trouble Drawing ¦ Ganti/Setting Kuningan Slide Rail
56 | 2024-02-20 12:35:19 | 2024-02-20 12:35:50 | 31 sec | waste ¦ Trouble Drawing ¦ Ganti/Setting Kuningan Slide Rail
57 | 2024-02-20 12:36:06 | 2024-02-20 12:37:50 | 1 min 44 sec | waste ¦ Trouble Drawing ¦ Gosok Slide/Jaw
58 | 2024-02-20 12:38:06 | 2024-02-20 12:38:50 | 44 sec | management ¦ System Error
59 | 2024-02-20 12:39:50 | 2024-02-20 12:40:05 | 15 sec | management ¦ System Error
60 | 2024-02-20 12:41:05 | 2024-02-20 12:44:19 | 3 min 14 sec | waste ¦ Trouble Drawing ¦ Gosok Slide/Jaw
61 | 2024-02-20 12:44:35 | 2024-02-20 12:54:06 | 9 min 31 sec | waste ¦ Trouble Drawing ¦ Gosok Slide/Jaw
62 | 2024-02-20 12:54:36 | 2024-02-20 12:54:50 | 14 sec | management ¦ System Error
63 | 2024-02-20 12:55:20 | 2024-02-20 12:57:20 | 2 min 0 sec | waste ¦ Trouble Drawing ¦ Gosok Slide/Jaw
64 | 2024-02-20 12:57:36 | 2024-02-20 12:57:50 | 14 sec | management ¦ System Error
65 | 2024-02-20 12:58:20 | 2024-02-20 13:02:53 | 4 min 33 sec | waste ¦ Trouble Drawing ¦ Gosok Slide/Jaw
66 | 2024-02-20 13:05:06 | 2024-02-20 13:12:36 | 7 min 30 sec | waste ¦ Trouble Drawing ¦ Gosok Slide/Jaw
67 | 2024-02-20 13:14:08 | 2024-02-20 13:16:36 | 2 min 28 sec | waste ¦ Trouble Drawing ¦ Gosok Slide/Jaw
68 | 2024-02-20 13:17:07 | 2024-02-20 13:22:06 | 4 min 59 sec | waste ¦ Trouble Drawing ¦ Gosok Slide/Jaw
69 | 2024-02-20 13:22:52 | 2024-02-20 13:26:21 | 3 min 29 sec | waste ¦ Trouble Drawing ¦ Gosok Slide/Jaw
70 | 2024-02-20 13:27:07 | 2024-02-20 13:32:31 | 5 min 24 sec | waste ¦ Trouble Drawing ¦ Gosok Slide/Jaw
71 | 2024-02-20 13:34:52 | 2024-02-20 13:37:07 | 2 min 15 sec | waste ¦ Trouble Drawing ¦ Ganti/Setting Kuningan Slide Rail
72 | 2024-02-20 13:37:23 | 2024-02-20 13:42:38 | 5 min 15 sec | waste ¦ Trouble Drawing ¦ Ganti/Setting Kuningan Slide Rail
73 | 2024-02-20 13:42:52 | 2024-02-20 13:44:22 | 1 min 30 sec | waste ¦ Trouble Drawing ¦ Ganti/Setting Kuningan Slide Rail
74 | 2024-02-20 13:44:36 | 2024-02-20 13:50:52 | 6 min 16 sec | waste ¦ Trouble Drawing ¦ Ganti/Setting Kuningan Slide Rail
75 | 2024-02-20 13:51:22 | 2024-02-20 13:51:38 | 16 sec | management ¦ System Error
76 | 2024-02-20 13:52:08 | 2024-02-20 13:52:38 | 30 sec | management ¦ System Error
77 | 2024-02-20 13:52:54 | 2024-02-20 13:53:08 | 14 sec | management ¦ System Error
78 | 2024-02-20 13:54:53 | 2024-02-20 13:55:07 | 14 sec | management ¦ System Error
79 | 2024-02-20 13:56:39 | 2024-02-20 13:56:53 | 14 sec | management ¦ System Error
80 | 2024-02-20 13:58:07 | 2024-02-20 13:58:23 | 16 sec | management ¦ System Error
81 | 2024-02-20 14:01:38 | 2024-02-20 14:02:12 | 34 sec | waste ¦ Trouble Drawing ¦ Ganti/Setting Kuningan Slide Rail
82 | 2024-02-20 14:02:24 | 2024-02-20 14:06:23 | 3 min 59 sec | management ¦ System Error
83 | 2024-02-20 14:07:39 | 2024-02-20 14:07:53 | 14 sec | management ¦ System Error
84 | 2024-02-20 14:08:23 | 2024-02-20 14:08:37 | 14 sec | management ¦ System Error
85 | 2024-02-20 14:10:52 | 2024-02-20 14:11:18 | 26 sec | management ¦ System Error
86 | 2024-02-20 14:12:08 | 2024-02-20 14:12:22 | 14 sec | management ¦ System Error
87 | 2024-02-20 14:15:53 | 2024-02-20 14:33:23 | 17 min 30 sec | waste ¦ Trouble Drawing ¦ Gosok Slide/Jaw
88 | 2024-02-20 14:33:39 | 2024-02-20 14:42:09 | 8 min 30 sec | waste ¦ Trouble Dies ¦ Bongkar Pasang Dies
89 | 2024-02-20 14:42:53 | 2024-02-20 14:59:09 | 16 min 16 sec | waste ¦ Trouble Dies ¦ Bongkar Pasang Dies
90 | 2024-02-20 14:59:25 | 2024-02-20 15:02:39 | 3 min 14 sec | waste ¦ Trouble Dies ¦ Bongkar Pasang Dies
91 | 2024-02-20 15:02:53 | 2024-02-20 15:04:54 | 2 min 1 sec | waste ¦ Trouble Dies ¦ Bongkar Pasang Dies
92 | 2024-02-20 15:05:10 | 2024-02-20 15:08:55 | 3 min 45 sec | waste ¦ Trouble Dies ¦ Bongkar Pasang Dies
93 | 2024-02-20 15:09:09 | 2024-02-20 15:15:40 | 6 min 31 sec | waste ¦ Trouble Dies ¦ Bongkar Pasang Dies
94 | 2024-02-20 15:15:54