## Workorder Data
WO Number: | WO/2024/00277
Production Plan: | 2847 | Performance: | 88.94 %
Process duration: | 1505 | Availability: | 76.13 %
|  | Quality: | 97.83 %
Total Production: | 2820
Good: | 2760 | OEE: | 66.24 %
Not Good: | 60
Total Downtime: | 16 Hours 44 Mins 46 Secs
Management: | 5 Hours 7 Mins 39 Secs
Waste: | 2 Hours 37 Mins 30 Secs
Created By: | Gertraud Ottomar | Processed By: | Veit Hiltrud
Created At: | 2024-01-22 16:01:45 | Start Time: | 2024-01-22 22:41:33
Edited By: | Gertraud Ottomar | End Time: | 2024-01-23 23:46:47
Edited At: | 2024-01-23 23:45:54
Supplier: | Kris-Marvin | Customer: | Fontaine SA
Grade: | S45C | Straightness Std: | 0
Diameter: | 22 | size: | 20.1 X 4000
QTY (Kg): | 28364 | Tolerance: | (+0.025 , -0.025)
QTY (Coil): | 13 | Reduction Rate: | 16.53
QTY (Bundle): | 32 | Shape: | Round
|  | QTY (Kg): | 1000
Remarks: |  | QTY (Pcs): | 100
|  | Chamfer: | No
|  | Color: | WHITE ( 102 )-- 2 Sisi
|  | Machine: | MC-004

## Production Report
Bundle No: | 1 | Bundle No: | 2
Coil No: | 3 | Coil No: | 3
Coil Weight: | 2193 | Coil Weight: | 2193
No. Leburan: | S12307936XX-G2314068-7 | No. Leburan: | S12307936XX-G2314068-7
Area: | Bahan Baku | Area: | Bahan Baku
Dies Number: | C-20.100-(80)-01-WC | Dies Number: | C-20.100-(80)-01-WC
Diameter Ujung: | 20.0858 | Diameter Ujung: | 20.0823
Diameter Tengah: | 20.1109 | Diameter Tengah: | 20.1121
Diameter Ekor: | 20.0864 | Diameter Ekor: | 20.0813
Kelurusan Aktual: | 0 | Kelurusan Aktual: | 0
Panjang Aktual: | 4020 | Panjang Aktual: | 4020
Berat FG: | 1000 | Berat FG: | 998
QTY (Pcs): | 100 | QTY (Pcs): | 100
Judgement: | GOOD | Judgement: | GOOD
Visual: | OK | Visual: | OK
Created By: | Veit Hiltrud | Created By: | Friedhelm Sibylle
Created At: | 2024-01-22 23:53:27 | Created At: | 2024-01-23 07:56:36
Edited By: | Friedhelm Sibylle | Edited By: | Friedhelm Sibylle
Edited At: | 2024-01-23 15:01:26 | Edited At: | 2024-01-23 14:54:02
Bundle No: | 3 | Bundle No: | 4
Coil No: | 4 | Coil No: | 4
Coil Weight: | 2186 | Coil Weight: | 2186
No. Leburan: | S12307941XX-G2314071-4 | No. Leburan: | S12307941XX-G2314071-4
Area: | Bahan Baku | Area: | Bahan Baku
Dies Number: | C-20.100-(80)-01-WC | Dies Number: | C-20.100-(80)-01-WC
Diameter Ujung: | 20.0931 | Diameter Ujung: | 20.0851
Diameter Tengah: | 20.1126 | Diameter Tengah: | 20.1127
Diameter Ekor: | 20.0767 | Diameter Ekor: | 20.0846
Kelurusan Aktual: | 0 | Kelurusan Aktual: | 0
Panjang Aktual: | 4020 | Panjang Aktual: | 4020
Berat FG: | 1000 | Berat FG: | 1000
QTY (Pcs): | 100 | QTY (Pcs): | 100
Judgement: | GOOD | Judgement: | GOOD
Visual: | SP/OK | Visual: | OK
Created By: | Friedhelm Sibylle | Created By: | Friedhelm Sibylle
Created At: | 2024-01-23 08:30:34 | Created At: | 2024-01-23 08:47:02
Edited By: | Friedhelm Sibylle | Edited By: | Friedhelm Sibylle
Edited At: | 2024-01-23 14:54:45 | Edited At: | 2024-01-23 14:55:15
Bundle No: | 5 | Bundle No: | 6
Coil No: | 6 | Coil No: | 6
Coil Weight: | 2179 | Coil Weight: | 2179
No. Leburan: | S12307941XX-G2314070-4 | No. Leburan: | S12307941XX-G2314070-4
Area: | Bahan Baku | Area: | Bahan Baku
Dies Number: | C-20.100-(80)-01-WC | Dies Number: | C-20.100-(80)-01-WC
Diameter Ujung: | 20.0852 | Diameter Ujung: | 20.085
Diameter Tengah: | 20.1123 | Diameter Tengah: | 20.112
Diameter Ekor: | 20.0761 | Diameter Ekor: | 20.076
Kelurusan Aktual: | 0 | Kelurusan Aktual: | 0
Panjang Aktual: | 4020 | Panjang Aktual: | 4020
Berat FG: | 1000 | Berat FG: | 1000
QTY (Pcs): | 100 | QTY (Pcs): | 100
Judgement: | GOOD | Judgement: | GOOD
Visual: | OK | Visual: | OK
Created By: | Friedhelm Sibylle | Created By: | Friedhelm Sibylle
Created At: | 2024-01-23 09:14:49 | Created At: | 2024-01-23 09:30:59
Edited By: | Friedhelm Sibylle | Edited By:
Edited At: | 2024-01-23 14:56:29 | Edited At: | 2024-01-23 09:30:59
Bundle No: | 7 | Bundle No: | 8
Coil No: | 2 | Coil No: | 2
Coil Weight: | 2185 | Coil Weight: | 2185
No. Leburan: | S12307936XX-G2314068-6 | No. Leburan: | S12307936XX-G2314068-6
Area: | Bahan Baku | Area: | Bahan Baku
Dies Number: | C-20.100-(80)-01-WC | Dies Number: | C-20.100-(80)-01-WC
Diameter Ujung: | 20.0841 | Diameter Ujung: | 20.0862
Diameter Tengah: | 20.1135 | Diameter Tengah: | 20.1147
Diameter Ekor: | 20.0786 | Diameter Ekor: | 20.0796
Kelurusan Aktual: | 0 | Kelurusan Aktual: | 0
Panjang Aktual: | 4020 | Panjang Aktual: | 4025
Berat FG: | 1000 | Berat FG: | 1000
QTY (Pcs): | 100 | QTY (Pcs): | 100
Judgement: | GOOD | Judgement: | GOOD
Visual: | OK | Visual: | OK
Created By: | Friedhelm Sibylle | Created By: | Friedhelm Sibylle
Created At: | 2024-01-23 10:43:25 | Created At: | 2024-01-23 10:56:58
Edited By: | Friedhelm Sibylle | Edited By: | Friedhelm Sibylle
Edited At: | 2024-01-23 14:57:40 | Edited At: | 2024-01-23 11:04:34
Bundle No: | 9 | Bundle No: | 10
Coil No: | 1 | Coil No: | 1
Coil Weight: | 2206 | Coil Weight: | 2206
No. Leburan: | S12307941XX-G2314070-2 | No. Leburan: | S12307941XX-G2314070-2
Area: | Bahan Baku | Area: | Bahan Baku
Dies Number: | C-20.100-(80)-01-WC | Dies Number: | C-20.100-(80)-01-WC
Diameter Ujung: | 20.0852 | Diameter Ujung: | 20.0866
Diameter Tengah: | 20.1104 | Diameter Tengah: | 20.1122
Diameter Ekor: | 20.0766 | Diameter Ekor: | 20.0783
Kelurusan Aktual: | 0 | Kelurusan Aktual: | 0
Panjang Aktual: | 4020 | Panjang Aktual: | 4020
Berat FG: | 1000 | Berat FG: | 1000
QTY (Pcs): | 100 | QTY (Pcs): | 100
Judgement: | GOOD | Judgement: | GOOD
Visual: | OK | Visual: | OK
Created By: | Friedhelm Sibylle | Created By: | Friedhelm Sibylle
Created At: | 2024-01-23 11:27:20 | Created At: | 2024-01-23 13:05:19
Edited By: | Friedhelm Sibylle | Edited By: | Friedhelm Sibylle
Edited At: | 2024-01-23 14:58:41 | Edited At: | 2024-01-23 14:59:04
Bundle No: | 11 | Bundle No: | 12
Coil No: | 5 | Coil No: | 5
Coil Weight: | 2201 | Coil Weight: | 2201
No. Leburan: | S12307936XX-G2314068-4 | No. Leburan: | S12307936XX-G2314068-4
Area: | Bahan Baku | Area: | Bahan Baku
Dies Number: | C-20.100-(80)-01-WC | Dies Number: | C-20.100-(80)-01-WC
Diameter Ujung: | 20.0827 | Diameter Ujung: | 20.0827
Diameter Tengah: | 20.1126 | Diameter Tengah: | 20.1106
Diameter Ekor: | 20.0773 | Diameter Ekor: | 20.0745
Kelurusan Aktual: | 0 | Kelurusan Aktual: | 0
Panjang Aktual: | 4020 | Panjang Aktual: | 4020
Berat FG: | 1000 | Berat FG: | 1000
QTY (Pcs): | 100 | QTY (Pcs): | 100
Judgement: | GOOD | Judgement: | GOOD
Visual: | OK | Visual: | OK
Created By: | Friedhelm Sibylle | Created By: | Friedhelm Sibylle
Created At: | 2024-01-23 14:01:44 | Created At: | 2024-01-23 14:18:42
Edited By: | Friedhelm Sibylle | Edited By: | Friedhelm Sibylle
Edited At: | 2024-01-23 14:59:56 | Edited At: | 2024-01-23 15:00:26
Bundle No: | 13 | Bundle No: | 14
Coil No: | 11 | Coil No: | 11
Coil Weight: | 2146 | Coil Weight: | 2146
No. Leburan: | S12307941XX-G2314071-1 | No. Leburan: | S12307941XX-G2314071-1
Area: | Bahan Baku | Area: | Bahan Baku
Dies Number: | C-20.100-(80)-01-WC | Dies Number: | C-20.100-(80)-01-WC
Diameter Ujung: | 20.0804 | Diameter Ujung: | 20.0824
Diameter Tengah: | 20.1116 | Diameter Tengah: | 20.1125
Diameter Ekor: | 20.0724 | Diameter Ekor: | 20.0753
Kelurusan Aktual: | 0 | Kelurusan Aktual: | 0
Panjang Aktual: | 4020 | Panjang Aktual: | 4020
Berat FG: | 999 | Berat FG: | 999
QTY (Pcs): | 100 | QTY (Pcs): | 100
Judgement: | GOOD | Judgement: | GOOD
Visual: | OK | Visual: | OK
Created By: | Friedhelm Sibylle | Created By: | Friedhelm Sibylle
Created At: | 2024-01-23 14:52:21 | Created At: | 2024-01-23 15:09:16
Edited By: | Friedhelm Sibylle | Edited By:
Edited At: | 2024-01-23 15:01:00 | Edited At: | 2024-01-23 15:09:16
Bundle No: | 15 | Bundle No: | 16
Coil No: | 12 | Coil No: | 12
Coil Weight: | 2167 | Coil Weight: | 2167
No. Leburan: | S12307936XX-G2314068-2 | No. Leburan: | S12307936XX-G2314068-2
Area: | Bahan Baku | Area: | Bahan Baku
Dies Number: | C-20.100-(80)-01-WC | Dies Number: | C-20.100-(80)-01-WC
Diameter Ujung: | 20.0851 | Diameter Ujung: | 20.0901
Diameter Tengah: | 20.1124 | Diameter Tengah: | 20.1121
Diameter Ekor: | 20.0762 | Diameter Ekor: | 20.0891
Kelurusan Aktual: | 0 | Kelurusan Aktual: | 0
Panjang Aktual: | 4020 | Panjang Aktual: | 4015
Berat FG: | 1000 | Berat FG: | 1000
QTY (Pcs): | 100 | QTY (Pcs): | 100
Judgement: | GOOD | Judgement: | GOOD
Visual: | OK | Visual: | OK
Created By: | Friedhelm Sibylle | Created By: | Veit Hiltrud
Created At: | 2024-01-23 15:37:35 | Created At: | 2024-01-23 16:58:49
Edited By: |  | Edited By:
Edited At: |  | Edited At: | 2024-01-23 16:58:49
Bundle No: | 17 | Bundle No: | 18
Coil No: | 12 | Coil No: | 9
Coil Weight: | 2167 | Coil Weight: | 2180
No. Leburan: | S12307936XX-G2314068-2 | No. Leburan: | S12307941XX-G2314070-10
Area: | Bahan Baku | Area: | Bahan Baku
Dies Number: | C-20.100-(80)-01-WC | Dies Number: | C-20.100-(80)-01-WC
Diameter Ujung: | 20.0891 | Diameter Ujung: | 20.082
Diameter Tengah: | 20.1162 | Diameter Tengah: | 20.101
Diameter Ekor: | 20.086 | Diameter Ekor: | 20.085
Kelurusan Aktual: | 0 | Kelurusan Aktual: | 0
Panjang Aktual: | 4020 | Panjang Aktual: | 4020
Berat FG: | 1000 | Berat FG: | 999
QTY (Pcs): | 100 | QTY (Pcs): | 100
Judgement: | GOOD | Judgement: | GOOD
Visual: | OK | Visual: | OK
Created By: | Veit Hiltrud | Created By: | Veit Hiltrud
Created At: | 2024-01-23 17:32:55 | Created At: | 2024-01-23 17:56:17
Edited By: |  | Edited By:
Edited At: |  | Edited At: | 2024-01-23 17:56:17
Bundle No: | 19 | Bundle No: | 20
Coil No: | 9 | Coil No: | 10
Coil Weight: | 2180 | Coil Weight: | 2189
No. Leburan: | S12307941XX-G2314070-10 | No. Leburan: | S12307941XX-G2314070-8
Area: | Bahan Baku | Area: | Bahan Baku
Dies Number: | C-20.100-(80)-01-WC | Dies Number: | C-20.100-(80)-01-WC
Diameter Ujung: | 20.0851 | Diameter Ujung: | 20.0853
Diameter Tengah: | 20.1122 | Diameter Tengah: | 20.1123
Diameter Ekor: | 20.0762 | Diameter Ekor: | 20.0766
Kelurusan Aktual: | 0 | Kelurusan Aktual: | 0
Panjang Aktual: | 4020 | Panjang Aktual: | 4020
Berat FG: | 1000 | Berat FG: | 1000
QTY (Pcs): | 100 | QTY (Pcs): | 100
Judgement: | GOOD | Judgement: | GOOD
Visual: | OK | Visual: | OK
Created By: | Veit Hiltrud | Created By: | Veit Hiltrud
Created At: | 2024-01-23 19:35:48 | Created At: | 2024-01-23 19:50:25
Edited By: |  | Edited By:
Edited At: |  | Edited At: | 2024-01-23 19:50:25
Bundle No: | 21 | Bundle No: | 22
Coil No: | 10 | Coil No: | 13
Coil Weight: | 2189 | Coil Weight: | 2183
No. Leburan: | S12307941XX-G2314070-8 | No. Leburan: | S12307941XX-G2314070-9
Area: | Bahan Baku | Area: | Bahan Baku
Dies Number: | C-20.100-(80)-01-WC | Dies Number: | C-20.100-(80)-01-WC
Diameter Ujung: | 20.0822 | Diameter Ujung: | 20.0752
Diameter Tengah: | 20.1123 | Diameter Tengah: | 20.1123
Diameter Ekor: | 20.0792 | Diameter Ekor: | 20.076
Kelurusan Aktual: | 0 | Kelurusan Aktual: | 0
Panjang Aktual: | 4020 | Panjang Aktual: | 4020
Berat FG: | 1000 | Berat FG: | 1000
QTY (Pcs): | 100 | QTY (Pcs): | 100
Judgement: | GOOD | Judgement: | GOOD
Visual: | OK | Visual: | OK
Created By: | Veit Hiltrud | Created By: | Veit Hiltrud
Created At: | 2024-01-23 20:58:05 | Created At: | 2024-01-23 21:04:41
Edited By: |  | Edited By:
Edited At: |  | Edited At: | 2024-01-23 21:04:41
Bundle No: | 23 | Bundle No: | 24
Coil No: | 13 | Coil No: | 7
Coil Weight: | 2183 | Coil Weight: | 2153
No. Leburan: | S12307941XX-G2314070-9 | No. Leburan: | S12307941XX-G2314070-5
Area: | Bahan Baku | Area: | Bahan Baku
Dies Number: | C-20.100-(80)-01-WC | Dies Number: | C-20.100-(80)-01-WC
Diameter Ujung: | 20.0858 | Diameter Ujung: | 20.0792
Diameter Tengah: | 20.1128 | Diameter Tengah: | 20.1054
Diameter Ekor: | 20.0982 | Diameter Ekor: | 20.0824
Kelurusan Aktual: | 0 | Kelurusan Aktual: | 0
Panjang Aktual: | 4020 | Panjang Aktual: | 4025
Berat FG: | 1000 | Berat FG: | 1000
QTY (Pcs): | 100 | QTY (Pcs): | 100
Judgement: | GOOD | Judgement: | GOOD
Visual: | OK | Visual: | OK
Created By: | Veit Hiltrud | Created By: | Veit Hiltrud
Created At: | 2024-01-23 21:17:46 | Created At: | 2024-01-23 22:00:19
Edited By: |  | Edited By:
Edited At: |  | Edited At: | 2024-01-23 22:00:19
Bundle No: | 25 | Bundle No: | 26
Coil No: | 7 | Coil No: | 8
Coil Weight: | 2153 | Coil Weight: | 2196
No. Leburan: | S12307941XX-G2314070-5 | No. Leburan: | S12307941XX-G2314069-1
Area: | Bahan Baku | Area: | Bahan Baku
Dies Number: | C-20.100-(80)-01-WC | Dies Number: | C-20.100-(80)-01-WC
Diameter Ujung: | 20.0801 | Diameter Ujung: | 20.0852
Diameter Tengah: | 20.1124 | Diameter Tengah: | 20.1116
Diameter Ekor: | 20.0812 | Diameter Ekor: | 20.076
Kelurusan Aktual: | 0 | Kelurusan Aktual: | 0
Panjang Aktual: | 4020 | Panjang Aktual: | 4020
Berat FG: | 1000 | Berat FG: | 1000
QTY (Pcs): | 100 | QTY (Pcs): | 100
Judgement: | GOOD | Judgement: | GOOD
Visual: | OK | Visual: | OK
Created By: | Veit Hiltrud | Created By: | Veit Hiltrud
Created At: | 2024-01-23 22:16:46 | Created At: | 2024-01-23 22:58:24
Edited By: |  | Edited By:
Edited At: |  | Edited At: | 2024-01-23 22:58:24
Bundle No: | 27 | Bundle No: | 28
Coil No: | 8 | Coil No: | 8
Coil Weight: | 2196 | Coil Weight: | 2196
No. Leburan: | S12307941XX-G2314069-1 | No. Leburan: | S12307941XX-G2314069-1
Area: | Bahan Baku | Area: | Bahan Baku
Dies Number: | C-20.100-(80)-01-WC | Dies Number: | C-20.100-(80)-01-WC
Diameter Ujung: | 20.0855 | Diameter Ujung: | 20.0859
Diameter Tengah: | 20.1142 | Diameter Tengah: | 20.1148
Diameter Ekor: | 20.0763 | Diameter Ekor: | 20.0796
Kelurusan Aktual: | 0 | Kelurusan Aktual: | 0
Panjang Aktual: | 4020 | Panjang Aktual: | 4020
Berat FG: | 1000 | Berat FG: | 600
QTY (Pcs): | 100 | QTY (Pcs): | 60
Judgement: | GOOD | Judgement: | GOOD
Visual: | OK | Visual: | OK
Created By: | Veit Hiltrud | Created By: | Veit Hiltrud
Created At: | 2024-01-23 23:18:42 | Created At: | 2024-01-23 23:39:25
Edited By: |  | Edited By:
Edited At: |  | Edited At: | 2024-01-23 23:39:25
Bundle No: | 29 | Bundle No: | 30
Coil No: | 8 | Coil No: | 8
Coil Weight: | 2196 | Coil Weight: | 2196
No. Leburan: | S12307941XX-G2314069-1 | No. Leburan: | S12307941XX-G2314069-1
Area: | Bahan Baku | Area: | Bahan Baku
Dies Number: | C-20.100-(80)-01-WC | Dies Number: | C-20.100-(80)-01-WC
Diameter Ujung: | 20.0857 | Diameter Ujung: | 20.0812
Diameter Tengah: | 20.1102 | Diameter Tengah: | 20.1112
Diameter Ekor: | 20.0898 | Diameter Ekor: | 20.0865
Kelurusan Aktual: | 0 | Kelurusan Aktual: | 0
Panjang Aktual: | 4020 | Panjang Aktual: | 4020
Berat FG: | 260 | Berat FG: | 200
QTY (Pcs): | 26 | QTY (Pcs): | 20
Judgement: | NOT GOOD | Judgement: | NOT GOOD
Visual: | PO | Visual: | LS
Created By: | Veit Hiltrud | Created By: | Veit Hiltrud
Created At: | 2024-01-23 23:41:01 | Created At: | 2024-01-23 23:42:02
Edited By: |  | Edited By:
Edited At: |  | Edited At: | 2024-01-23 23:42:02
Bundle No: | 31 | Bundle No: | 32
Coil No: | 8 | Coil No: | 8
Coil Weight: | 2196 | Coil Weight: | 2196
No. Leburan: | S12307941XX-G2314069-1 | No. Leburan: | S12307941XX-G2314069-1
Area: | Bahan Baku | Area: | Bahan Baku
Dies Number: | C-20.100-(80)-01-WC | Dies Number: | 0
Diameter Ujung: | 20.0901 | Diameter Ujung: | 0
Diameter Tengah: | 20.1125 | Diameter Tengah: | 0
Diameter Ekor: | 20.0912 | Diameter Ekor: | 0
Kelurusan Aktual: | 0 | Kelurusan Aktual: | 0
Panjang Aktual: | 2850 | Panjang Aktual: | 0
Berat FG: | 113 | Berat FG: | 0
QTY (Pcs): | 14 | QTY (Pcs): | 0
Judgement: | NOT GOOD | Judgement: | WASTE
Visual: | IL | Visual:
Created By: | Veit Hiltrud | Created By: | Veit Hiltrud
Created At: | 2024-01-23 23:43:12 | Created At: | 2024-01-23 23:43:36
Edited By: |  | Edited By:
Edited At: |  | Edited At: | 2024-01-23 23:43:36

## Downtime Record
No. | Start | End | Duration | Reason | Remarks
1 | 2024-01-22 22:41:34 | 2024-01-22 22:50:35 | 9 min 1 sec | management ¦ Pointing / Roll / Bubut/Sambung Coil
2 | 2024-01-22 22:50:49 | 2024-01-22 22:55:34 | 4 min 45 sec | management ¦ Setting Awal
3 | 2024-01-22 22:55:50 | 2024-01-22 22:56:04 | 14 sec | management ¦ System Error
4 | 2024-01-22 22:56:20 | 2024-01-22 22:56:35 | 15 sec | management ¦ System Error
5 | 2024-01-22 22:56:51 | 2024-01-22 23:02:20 | 5 min 29 sec | management ¦ Setting Awal
6 | 2024-01-22 23:03:20 | 2024-01-22 23:07:51 | 4 min 31 sec | management ¦ Setting Awal
7 | 2024-01-22 23:08:05 | 2024-01-22 23:09:36 | 1 min 31 sec | management ¦ Setting Awal
8 | 2024-01-22 23:09:52 | 2024-01-22 23:29:36 | 19 min 44 sec | waste ¦ Trouble Polsihing/Two Roll ¦ Gosok Nylon
9 | 2024-01-22 23:30:06 | 2024-01-22 23:34:37 | 4 min 31 sec | management ¦ Setting Awal
10 | 2024-01-22 23:37:38 | 2024-01-22 23:37:52 | 14 sec | management ¦ System Error
11 | 2024-01-22 23:40:22 | 2024-01-22 23:40:37 | 15 sec | management ¦ System Error
12 | 2024-01-22 23:41:53 | 2024-01-22 23:42:07 | 14 sec | management ¦ System Error
13 | 2024-01-22 23:50:53 | 2024-01-23 00:00:02 | 9 min 9 sec | management ¦ Bersih-bersih Area
14 | 2024-01-23 00:00:02 | 2024-01-23 07:00:02 | 420 min 0 sec | off ¦ Off Production
15 | 2024-01-23 07:00:02 | 2024-01-23 07:16:35 | 16 min 33 sec | management ¦ Briefing | senam 10 menit cek mesin 6 menit
16 | 2024-01-23 07:17:05 | 2024-01-23 07:21:06 | 4 min 1 sec | waste ¦ Trouble Polsihing/Two Roll ¦ Gosok Kuningan Polsihing/Two Roll
17 | 2024-01-23 07:21:20 | 2024-01-23 07:21:36 | 16 sec | management ¦ System Error
18 | 2024-01-23 07:26:21 | 2024-01-23 07:26:35 | 14 sec | management ¦ System Error
19 | 2024-01-23 07:28:51 | 2024-01-23 07:29:05 | 14 sec | management ¦ System Error
20 | 2024-01-23 07:33:20 | 2024-01-23 07:34:35 | 1 min 15 sec | management ¦ System Error
21 | 2024-01-23 07:34:51 | 2024-01-23 07:35:05 | 14 sec | management ¦ System Error
22 | 2024-01-23 07:36:21 | 2024-01-23 07:36:35 | 14 sec | management ¦ System Error
23 | 2024-01-23 07:40:06 | 2024-01-23 07:40:36 | 30 sec | management ¦ System Error
24 | 2024-01-23 07:42:36 | 2024-01-23 07:42:50 | 14 sec | management ¦ System Error
25 | 2024-01-23 07:43:20 | 2024-01-23 07:43:36 | 16 sec | management ¦ System Error
26 | 2024-01-23 07:44:37 | 2024-01-23 07:44:51 | 14 sec | management ¦ System Error
27 | 2024-01-23 07:46:21 | 2024-01-23 08:05:51 | 19 min 30 sec | management ¦ Pointing / Roll / Bubut/Sambung Coil
28 | 2024-01-23 08:06:07 | 2024-01-23 08:07:21 | 1 min 14 sec | management ¦ System Error
29 | 2024-01-23 08:07:35 | 2024-01-23 08:07:52 | 17 sec | management ¦ System Error
30 | 2024-01-23 08:08:36 | 2024-01-23 08:09:06 | 30 sec | management ¦ System Error
31 | 2024-01-23 08:09:52 | 2024-01-23 08:10:22 | 30 sec | management ¦ System Error
32 | 2024-01-23 08:12:53 | 2024-01-23 08:13:07 | 14 sec | management ¦ System Error
33 | 2024-01-23 08:13:23 | 2024-01-23 08:13:37 | 14 sec | management ¦ System Error
34 | 2024-01-23 08:13:53 | 2024-01-23 08:14:07 | 14 sec | management ¦ System Error
35 | 2024-01-23 08:16:15 | 2024-01-23 08:16:21 | 6 sec | management ¦ System Error
36 | 2024-01-23 08:19:08 | 2024-01-23 08:19:22 | 14 sec | management ¦ System Error
37 | 2024-01-23 08:26:22 | 2024-01-23 08:26:52 | 30 sec | management ¦ System Error
38 | 2024-01-23 08:27:08 | 2024-01-23 08:27:22 | 14 sec | management ¦ System Error
39 | 2024-01-23 08:29:06 | 2024-01-23 08:29:22 | 16 sec | management ¦ System Error
40 | 2024-01-23 08:30:06 | 2024-01-23 08:30:22 | 16 sec | management ¦ System Error
41 | 2024-01-23 08:32:23 | 2024-01-23 08:32:37 | 14 sec | management ¦ System Error
42 | 2024-01-23 08:40:53 | 2024-01-23 08:41:07 | 14 sec | management ¦ System Error
43 | 2024-01-23 08:43:23 | 2024-01-23 08:56:52 | 13 min 29 sec | management ¦ Pointing / Roll / Bubut/Sambung Coil
44 | 2024-01-23 08:57:08 | 2024-01-23 08:57:38 | 30 sec | management ¦ System Error
45 | 2024-01-23 08:58:08 | 2024-01-23 08:58:22 | 14 sec | management ¦ System Error
46 | 2024-01-23 08:58:53 | 2024-01-23 08:59:23 | 30 sec | management ¦ System Error
47 | 2024-01-23 08:59:39 | 2024-01-23 08:59:53 | 14 sec | management ¦ System Error
48 | 2024-01-23 09:04:24 | 2024-01-23 09:04:38 | 14 sec | management ¦ System Error
49 | 2024-01-23 09:05:24 | 2024-01-23 09:05:38 | 14 sec | management ¦ System Error
50 | 2024-01-23 09:14:40 | 2024-01-23 09:14:54 | 14 sec | management ¦ System Error
51 | 2024-01-23 09:20:25 | 2024-01-23 09:20:40 | 15 sec | management ¦ System Error
52 | 2024-01-23 09:23:10 | 2024-01-23 09:24:08 | 58 sec | management ¦ System Error
53 | 2024-01-23 09:25:08 | 2024-01-23 09:25:38 | 30 sec | management ¦ System Error
54 | 2024-01-23 09:30:23 | 2024-01-23 09:30:54 | 31 sec | management ¦ System Error
55 | 2024-01-23 09:32:24 | 2024-01-23 09:32:38 | 14 sec | management ¦ System Error
56 | 2024-01-23 09:33:40 | 2024-01-23 09:33:54 | 14 sec | management ¦ System Error
57 | 2024-01-23 09:34:08 | 2024-01-23 09:48:25 | 14 min 17 sec | management ¦ Pointing / Roll / Bubut/Sambung Coil
58 | 2024-01-23 09:48:39 | 2024-01-23 09:49:10 | 31 sec | management ¦ System Error
59 | 2024-01-23 09:51:24 | 2024-01-23 09:52:10 | 46 sec | management ¦ System Error
60 | 2024-01-23 09:53:40 | 2024-01-23 09:56:25 | 2 min 45 sec | waste ¦ Trouble Dies ¦ Dies LS/ Rusak
61 | 2024-01-23 09:56:55 | 2024-01-23 10:22:25 | 25 min 30 sec | waste ¦ Trouble Dies ¦ Dies LS/ Rusak
62 | 2024-01-23 10:22:41 | 2024-01-23 10:23:25 | 44 sec | management ¦ System Error
63 | 2024-01-23 10:24:11 | 2024-01-23 10:25:11 | 1 min 0 sec | management ¦ System Error
64 | 2024-01-23 10:26:26 | 2024-01-23 10:26:40 | 14 sec | management ¦ System Error
65 | 2024-01-23 10:26:56 | 2024-01-23 10:28:23 | 1 min 27 sec | waste ¦ Trouble Dies ¦ Dies LS/ Rusak
66 | 2024-01-23 10:29:56 | 2024-01-23 10:30:10 | 14 sec | management ¦ System Error
67 | 2024-01-23 10:32:27 | 2024-01-23 10:32:41 | 14 sec | management ¦ System Error
68 | 2024-01-23 10:32:55 | 2024-01-23 10:33:11 | 16 sec | management ¦ System Error
69 | 2024-01-23 10:34:57 | 2024-01-23 10:35:11 | 14 sec | management ¦ System Error
70 | 2024-01-23 10:35:27 | 2024-01-23 10:35:41 | 14 sec | management ¦ System Error
71 | 2024-01-23 10:37:57 | 2024-01-23 10:38:10 | 13 sec | management ¦ System Error
72 | 2024-01-23 10:38:26 | 2024-01-23 10:38:40 | 14 sec | management ¦ System Error
73 | 2024-01-23 10:42:13 | 2024-01-23 10:42:25 | 12 sec | management ¦ System Error
74 | 2024-01-23 10:43:27 | 2024-01-23 10:43:41 | 14 sec | management ¦ System Error
75 | 2024-01-23 10:46:12 | 2024-01-23 10:46:26 | 14 sec | management ¦ System Error
76 | 2024-01-23 10:50:02 | 2024-01-23 10:50:10 | 8 sec | management ¦ System Error
77 | 2024-01-23 10:54:11 | 2024-01-23 10:54:25 | 14 sec | management ¦ System Error
78 | 2024-01-23 10:55:26 | 2024-01-23 10:55:42 | 16 sec | management ¦ System Error
79 | 2024-01-23 10:56:12 | 2024-01-23 10:56:26 | 14 sec | management ¦ System Error
80 | 2024-01-23 10:58:12 | 2024-01-23 10:58:27 | 15 sec | management ¦ System Error
81 | 2024-01-23 11:00:03 | 2024-01-23 11:15:12 | 15 min 9 sec | management ¦ Pointing / Roll / Bubut/Sambung Coil
82 | 2024-01-23 11:15:26 | 2024-01-23 11:16:26 | 1 min 0 sec | management ¦ Pointing / Roll / Bubut/Sambung Coil
83 | 2024-01-23 11:17:43 | 2024-01-23 11:17:57 | 14 sec | management ¦ System Error
84 | 2024-01-23 11:21:57 | 2024-01-23 11:22:12 | 15 sec | management ¦ System Error
85 | 2024-01-23 11:23:42 | 2024-01-23 11:23:58 | 16 sec | management ¦ System Error
86 | 2024-01-23 11:24:44 | 2024-01-23 11:24:58 | 14 sec | management ¦ System Error
87 | 2024-01-23 11:27:12 | 2024-01-23 11:27:27 | 15 sec | management ¦ System Error
88 | 2024-01-23 11:30:02 | 2024-01-23 12:30:02 | 60 min 0 sec | off ¦ Istirahat
89 | 2024-01-23 12:30:02 | 2024-01-23 12:33:43 | 3 min 41 sec | waste ¦ Trouble Shot Blast ¦ Trouble Motor Impeler Shot Blast
90 | 2024-01-23 12:38:44 | 2024-01-23 12:38:58 | 14 sec | management ¦ System Error
91 | 2024-01-23 12:40:14 | 2024-01-23 12:40:28 | 14 sec | management ¦ System Error
92 | 2024-01-23 12:43:45 | 2024-01-23 12:56:00 | 12 min 15 sec | management ¦ Pointing / Roll / Bubut/Sambung Coil
93 | 2024-01-23 13:01:31 | 2024-01-23 13:01:45 | 14 sec | management ¦ System Error
94 | 2024-01-23 13:06:37 | 2024-01-23 13:06:44 | 7 sec | management ¦ System Error
95 | 2024-01-23 13:07:00 | 2024-01-23 13:07:14 | 14 sec | management ¦ System Error
96 | 2024-01-23 13:07:46 | 2024-01-23 13:08:01 | 15 sec | management ¦ System Error
97 | 2024-01-23 13:09:15 | 2024-01-23 13:09:31 | 16 sec | management ¦ System Error
98 | 2024-01-23 13:10:15 | 2024-01-23 13:10:29 | 14 sec | management ¦ System Error
99 | 2024-01-23 13:11:01 | 2024-01-23 13:11:15 | 14 sec | management ¦ System Error
100 | 2024-01-23 13:11:45 | 2024-01-23 13:28:31 | 16 min 46 sec | waste ¦ Trouble Shot Blast ¦ Trouble Motor Impeler Shot Blast
101 | 2024-01-23 13:28:45 | 2024-01-23 13:39:45 | 11 min 0 sec | management ¦ Pointing / Roll / Bubut/Sambung Coil
102 | 2024-01-23 13:40:01 | 2024-01-23 13:41:15 | 1 min 14 sec | management ¦ System Error
103 | 2024-01-23 13:41:31 | 2024-01-23 13:48:01 | 6 min 30 sec | waste ¦ Trouble Dies ¦ Dies LS/ Rusak
104 | 2024-01-23 13:48:17 | 2024-01-23 13:49:01 | 44 sec | management ¦ System Error
105 | 2024-01-23 13:49:31 | 2024-01-23 13:51:16 | 1 min 45 sec | management ¦ System Error
106 | 2024-01-23 13:54:18 | 2024-01-23 13:54:32 | 14 sec | management ¦ System Error
107 | 2024-01-23 13:59:01 | 2024-01-23 13:59:31 | 30 sec | management ¦ System Error
108 | 2024-01-23 14:01:18 | 2024-01-23 14:01:32 | 14 sec | management ¦ System Error
109 | 2024-01-23 14:04:46 | 2024-01-23 14:05:02 | 16 sec | management ¦ System Error
110 | 2024-01-23 14:08:27 | 2024-01-23 14:08:31 | 4 sec | management ¦ System Error
111 | 2024-01-23 14:10:33 | 2024-01-23 14:10:47 | 14 sec | management ¦ System Error
112 | 2024-01-23 14:14:48 | 2024-01-23 14:15:02 | 14 sec | management ¦ System Error
113 | 2024-01-23 14:17:19 | 2024-01-23 14:17:33 | 14 sec | management ¦ System Error
114 | 2024-01-23 14:22:34 | 2024-01-23 14:22:48 | 14 sec | management ¦ System Error
115 | 2024-01-23 14:23:18 | 2024-01-23 14:23:32 | 14 sec | management ¦ System Error
116 | 2024-01-23 14:24:32 | 2024-01-23 14:24:46 | 14 sec | management ¦ System Error
117 | 2024-01-23 14:25:46 | 2024-01-23 14:26:03 | 17 sec | management ¦ System Error
118 | 2024-01-23 14:28:47 | 2024-01-23 14:29:03 | 16 sec | management ¦ System Error
119 | 2024-01-23 14:29:33 | 2024-01-23 14:29:47 | 14 sec | management ¦ System Error
120 | 2024-01-23 14:30:03 | 2024-01-23 14:41:03 | 11 min 0 sec | management ¦ Pointing / Roll / Bubut/Sambung Coil
121 | 2024-01-23 14:41:17 | 2024-01-23 14:41:48 | 31 sec | management ¦ System Error
122 | 2024-01-23 14:42:04 | 2024-01-23 14:42:18 | 14 sec | management ¦ System Error
123 | 2024-01-23 14:43:02 | 2024-01-23 14:43:32 | 30 sec | management ¦ System Error
124 | 2024-01-23 14:46:18 | 2024-01-23 14:46:33 | 15 sec | management ¦ System Error
125 | 2024-01-23 14:51:03 | 2024-01-23 14:51:50 | 47 sec | management ¦ System Error
126 | 2024-01-23 15:00:04 | 2024-01-23 15:00:27 | 23 sec | management ¦ System Error
127 | 2024-01-23 15:04:20 | 2024-01-23 15:04:34 | 14 sec | management ¦ System Error
128 | 2024-01-23 15:07:19 | 2024-01-23 15:07:33 | 14 sec | management ¦ System Error
129 | 2024-01-23 15:08:19 | 2024-01-23 15:08:49 | 30 sec | management ¦ System Error
130 | 2024-01-23 15:11:49 | 2024-01-23 15:12:04 | 15 sec | management ¦ System Error
131 | 2024-01-23 15:13:34 | 2024-01-23 15:13:48 | 14 sec | management ¦ System Error
132 | 2024-01-23 15:15:04 | 2024-01-23 15:15:18 | 14 sec | management ¦ System Error
133 | 2024-01-23 15:17:19 | 2024-01-23 15:18:33 | 1 min 14 sec | management ¦ System Error
134 | 2024-01-23 15:19:03 | 2024-01-23 15:19:19 | 16 sec | management ¦ System Error
135 | 2024-01-23 15:20:03 | 2024-01-23 15:20:33 | 30 sec | management ¦ System Error
136 | 2024-01-23 15:21:03 | 2024-01-23 15:21:34 | 31 sec | management ¦ System Error
137 | 2024-01-23 15:23:04 | 2024-01-23 15:23:34 | 30 sec | management ¦ System Error
138 | 2024-01-23 15:24:18 | 2024-01-23 15:24:34 | 16 sec | management ¦ System Error
139 | 2024-01-23 15:25:34 | 2024-01-23 15:38:49 | 13 min 15 sec | management ¦ Pointing / Roll / Bubut/Sambung Coil
140 | 2024-01-23 15:39:19 | 2024-01-23 15:39:50 | 31 sec | management ¦ System Error
141 | 2024-01-23 15:40:03 | 2024-01-23 15:44:50 | 4 min 47 sec | waste ¦ Trouble Drawing ¦ Gosok Slide/Jaw
142 | 2024-01-23 15:47:05 | 2024-01-23 15:49:05 | 2 min 0 sec | waste ¦ Trouble Polsihing/Two Roll ¦ Setting Ulang Kelurusan
143 | 2024-01-23 15:49:35 | 2024-01-23 15:50:05 | 30 sec | management ¦ System Error
144 | 2024-01-23 15:50:49 | 2024-01-23 16:00:02 | 9 min 13 sec | waste ¦ Trouble Polsihing/Two Roll ¦ Gosok Nylon
145 | 2024-01-23 16:00:02 | 2024-01-23 16:06:21 | 6 min 19 sec | waste ¦ Trouble Polsihing/Two Roll ¦ Setting Ulang Kelurusan
146 | 2024-01-23 16:06:35 | 2024-01-23 16:07:05 | 30 sec | management ¦ System Error
147 | 2024-01-23 16:08:19 | 2024-01-23 16:08:35 | 16 sec | management ¦ System Error
148 | 2024-01-23 16:09:05 | 2024-01-23 16:09:20 | 15 sec | management ¦ System Error
149 | 2024-01-23 16:10:06 | 2024-01-23 16:10:50 | 44 sec | management ¦ System Error
150 | 2024-01-23 16:11:50 | 2024-01-23 16:12:20 | 30 sec | management ¦ System Error
151 | 2024-01-23 16:13:04 | 2024-01-23 16:14:35 | 1 min 31 sec | management ¦ System Error
152 | 2024-01-23 16:15:05 | 2024-01-23 16:16:35 | 1 min 30 sec | management ¦ System Error
153 | 2024-01-23 16:17:35 | 2024-01-23 16:20:50 | 3 min 15 sec | waste ¦ Trouble Drawing ¦ Gosok Slide/Jaw
154 | 2024-01-23 16:21:20 | 2024-01-23 16:21:36 | 16 sec | management ¦ System Error
155 | 2024-01-23 16:21:52 | 2024-01-23 16:22:20 | 28 sec | management ¦ System Error
156 | 2024-01-23 16:22:36 | 2024-01-23 16:23:51 | 1 min 15 sec | management ¦ System Error
157 | 2024-01-23 16:24:05 | 2024-01-23 16:24:51 | 46 sec | management ¦ System Error
158 | 2024-01-23 16:25:21 | 2024-01-23 16:25:35 | 14 sec | management ¦ System Error
159 | 2024-01-23 16:25:51 | 2024-01-23 16:26:05 | 14 sec | management ¦ System Error
160 | 2024-01-23 16:26:21 | 2024-01-23 16:26:35 | 14 sec | management ¦ System Error
161 | 2024-01-23 16:30:50 | 2024-01-23 16:31:06 | 16 sec | management ¦ System Error
162 | 2024-01-23 16:32:36 | 2024-01-23 16:32:50 | 14 sec | management ¦ System Error
163 | 2024-01-23 16:36:51 | 2024-01-23 16:42:20 | 5 min 29 sec | waste ¦ Trouble Drawing ¦ Gosok Slide/Jaw
164 | 2024-01-23 16:43:23 | 2024-01-23 16:43:37 | 14 sec | management ¦ System Error
165 | 2024-01-23 16:44:37 | 2024-01-23 16:44:51 | 14 sec | management ¦ System Error
166 | 2024-01-23 16:46:21 | 2024-01-23 16:46:51 | 30 sec | management ¦ System Error
167 | 2024-01-23 16:49:36 | 2024-01-23 16:49:52 | 16 sec | management ¦ System Error
168 | 2024-01-23 16:51:20 | 2024-01-23 16:51:36 | 16 sec | management ¦ System Error
169 | 2024-01-23 16:53:23 | 2024-01-23 16:53:37 | 14 sec | management ¦ System Error
170 | 2024-01-23 16:57:22 | 2024-01-23 16:57:36 | 14 sec | management ¦ System Error
171 | 2024-01-23 16:58:08 | 2024-01-23 16:58:22 | 14 sec | management ¦ System Error
172 | 2024-01-23 16:58:52 | 2024-01-23 16:59:06 | 14 sec | management ¦ System Error
173 | 2024-01-23 17:00:22 | 2024-01-23 17:01:06 | 44 sec | management ¦ System Error
174 | 2024-01-23 17:02:51 | 2024-01-23 17:03:07 | 16 sec | management ¦ System Error
175 | 2024-01-23 17:05:37 | 2024-01-23 17:05:51 | 14 sec | management ¦ System Error
176 | 2024-01-23 17:06:37 | 2024-01-23 17:19:52 | 13 min 15 sec | management ¦ Pointing / Roll / Bubut/Sambung Coil
177 | 2024-01-23 17:20:06 | 2024-01-23 17:21:07 | 1 min 1 sec | management ¦ System Error
178 | 2024-01-23 17:21:23 | 2024-01-23 17:22:23 | 1 min 0 sec | management ¦ System Error
179 | 2024-01-23 17:22:37 | 2024-01-23 17:23:07 | 30 sec | management ¦ System Error
180 | 2024-01-23 17:26:52 | 2024-01-23 17:27:22 | 30 sec | management ¦ System Error
181 | 2024-01-23 17:32:37 | 2024-01-23 17:32:51 | 14 sec | management ¦ System Error
182 | 2024-01-23 17:33:21 | 2024-01-23 17:33:38 | 17 sec | management ¦ System Error
183 | 2024-01-23 17:38:23 | 2024-01-23 17:38:37 | 14 sec | management ¦ System Error
184 | 2024-01-23 17:40:23 | 2024-01-23 17:40:53 | 30 sec | management ¦ System Error
185 | 2024-01-23 17:42:38 | 2024-01-23 17:42:52 | 14 sec | management ¦ System Error
186 | 2024-01-23 17:45:22 | 2024-01-23 17:45:38 | 16 sec | management ¦ System Error
187 | 2024-01-23 17:48:37 | 2024-01-23 17:49:07 | 30 sec | management ¦ System Error
188 | 2024-01-23 17:49:37 | 2024-01-23 17:50:07 | 30 sec | management ¦ System Error
189 | 2024-01-23 17:56:23 | 2024-01-23 17:56:40 | 17 sec | management ¦ System Error
190 | 2024-01-23 17:59:47 | 2024-01-23 17:59:53 | 6 sec | management ¦ System Error
191 | 2024-01-23 18:00:24 | 2024-01-23 18:00:25 | 1 sec | management ¦ System Error
192 | 2024-01-23 18:00:25 | 2024-01-23 19:00:02 | 59 min 37 sec | off ¦ Istirahat
193 | 2024-01-23 19:00:02 | 2024-01-23 19:02:40 | 2 min 38 sec | management ¦ System Error
194 | 2024-01-23 19:02:56 | 2024-01-23 19:04:10 | 1 min 14 sec | management ¦ System Error
195 | 2024-01-23 19:04:40 | 2024-01-23 19:05:10 | 30 sec | management ¦ System Error
196 | 2024-01-23 19:11:25 | 2024-01-23 19:24:26 | 13 min 1 sec | management ¦ Pointing / Roll / Bubut/Sambung Coil
197 | 2024-01-23 19:24:40 | 2024-01-23 19:25:26 | 46 sec | management ¦ System Error
198 | 2024-01-23 19:25:56 | 2024-01-23 19:26:26 | 30 sec | management ¦ System Error
199 | 2024-01-23 19:27:24 | 2024-01-23 19:27:41 | 17 sec | management ¦ System Error
200 | 2024-01-23 19:27:54 | 2024-01-23 19:28:11 | 17 sec | management ¦ System Error
201 | 2024-01-23 19:31:27 | 2024-01-23 19:31:41 | 14 sec | management ¦ System Error
202 | 2024-01-23 19:34:40 | 2024-01-23 19:34:56 | 16 sec | management ¦ System Error
203 | 2024-01-23 19:39:28 | 2024-01-23 19:39:41 | 13 sec | management ¦ System Error
204 | 2024-01-23 19:41:56 | 2024-01-23 19:42:26 | 30 sec | management ¦ System Error
205 | 2024-01-23 19:46:42 | 2024-01-23 19:46:56 | 14 sec | management ¦ System Error
206 | 2024-01-23 19:47:42 | 2024-01-23 19:47:57 | 15 sec | management ¦ System Error
207 | 2024-01-23 19:53:26 | 2024-01-23 19:58:11 | 4 min 45 sec | waste ¦ Trouble Drawing ¦ Gosok Slide/Jaw
208 | 2024-01-23 20:05:28 | 2024-01-23 20:05:54 | 26 sec | management ¦ System Error
209 | 2024-01-23 20:09:43 | 2024-01-23 20:09:57 | 14 sec | management ¦ System Error
210 | 2024-01-23 20:11:42 | 2024-01-23 20:23:26 | 11 min 44 sec | management ¦ Pointing / Roll / Bubut/Sambung Coil
211 | 2024-01-23 20:23:42 | 2024-01-23 20:24:12 | 30 sec | management ¦ System Error
212 | 2024-01-23 20:24:42 | 2024-01-23 20:25:12 | 30 sec | management ¦ System Error
213 | 2024-01-23 20:26:27 | 2024-01-23 20:26:43 | 16 sec | management ¦ System Error
214 | 2024-01-23 20:26:57 | 2024-01-23 20:27:13 | 16 sec | management ¦ System Error
215 | 2024-01-23 20:27:41 | 2024-01-23 20:27:57 | 16 sec | management ¦ System Error
216 | 2024-01-23 20:28:41 | 2024-01-23 20:32:42 | 4 min 1 sec | waste ¦ Trouble Dies ¦ Dies LS/ Rusak
217 | 2024-01-23 20:33:26 | 2024-01-23 20:50:59 | 17 min 33 sec | waste ¦ Trouble Dies ¦ Dies LS/ Rusak
218 | 2024-01-23 20:51:13 | 2024-01-23 20:52:14 | 1 min 1 sec | management ¦ System Error
219 | 2024-01-23 20:52:46 | 2024-01-23 20:53:00 | 14 sec | management ¦ System Error
220 | 2024-01-23 20:57:45 | 2024-01-23 20:57:59 | 14 sec | management ¦ System Error
221 | 2024-01-23 21:02:46 | 2024-01-23 21:03:00 | 14 sec | management ¦ System Error
222 | 2024-01-23 21:05:00 | 2024-01-23 21:05:14 | 14 sec | management ¦ System Error
223 | 2024-01-23 21:06:00 | 2024-01-23 21:06:14 | 14 sec | management ¦ System Error
224 | 2024-01-23 21:07:14 | 2024-01-23 21:07:28 | 14 sec | management ¦ System Error
225 | 2024-01-23 21:09:59 | 2024-01-23 21:10:15 | 16 sec | management ¦ System Error
226 | 2024-01-23 21:12:01 | 2024-01-23 21:12:15 | 14 sec | management ¦ System Error
227 | 2024-01-23 21:18:45 | 2024-01-23 21:18:59 | 14 sec | management ¦ System Error
228 | 2024-01-23 21:23:30 | 2024-01-23 21:23:44 | 14 sec | management ¦ System Error
229 | 2024-01-23 21:26:00 | 2024-01-23 21:26:14 | 14 sec | management ¦ System Error
230 | 2024-01-23 21:30:45 | 2024-01-23 21:30:59 | 14 sec | management ¦ System Error
231 | 2024-01-23 21:39:31 | 2024-01-23 21:40:31 | 1 min 0 sec | management ¦ System Error
232 | 2024-01-23 21:40:47 | 2024-01-23 21:41:01 | 14 sec | management ¦ System Error
233 | 2024-01-23 21:42:15 | 2024-01-23 21:43:30 | 1 min 15 sec | management ¦ System Error
234 | 2024-01-23 21:43:46 | 2024-01-23 21:44:00 | 14 sec | management ¦ System Error
235 | 2024-01-23 21:48:31 | 2024-01-23 21:48:45 | 14 sec | management ¦ System Error
236 | 2024-01-23 21:50:31 | 2024-01-23 21:50:45 | 14 sec | management ¦ System Error
237 | 2024-01-23 21:51:01 | 2024-01-23 21:51:16 | 15 sec | management ¦ System Error
238 | 2024-01-23 21:51:46 | 2024-01-23 21:52:01 | 15 sec | management ¦ System Error
239 | 2024-01-23 21:54:00 | 2024-01-23 21:54:16 | 16 sec | management ¦ System Error
240 | 2024-01-23 21:55:02 | 2024-01-23 21:55:16 | 14 sec | management ¦ System Error
241 | 2024-01-23 22:05:46 | 2024-01-23 22:06:00 | 14 sec | management ¦ System Error
242 | 2024-01-23 22:07:33 | 2024-01-23 22:07:47 | 14 sec | management ¦ System Error
243 | 2024-01-23 22:09:47 | 2024-01-23 22:10:01 | 14 sec | management ¦ System Error
244 | 2024-01-23 22:12:18 | 2024-01-23 22:12:32 | 14 sec | management ¦ System Error
245 | 2024-01-23 22:13:16 | 2024-01-23 22:13:46 | 30 sec | management ¦ System Error
246 | 2024-01-23 22:14:02 | 2024-01-23 22:14:16 | 14 sec | management ¦ System Error
247 | 2024-01-23 22:18:17 | 2024-01-23 22:18:47 | 30 sec | management ¦ System Error
248 | 2024-01-23 22:20:01 | 2024-01-23 22:20:17 | 16 sec | management ¦ System Error
249 | 2024-01-23 22:21:45 | 2024-01-23 22:22:01 | 16 sec | management ¦ System Error
250 | 2024-01-23 22:23:02 | 2024-01-23 22:23:16 | 14 sec | management ¦ System Error
251 | 2024-01-23 22:24:02 | 2024-01-23 22:24:16 | 14 sec | management ¦ System Error
252 | 2024-01-23 22:25:32 | 2024-01-23 22:25:46 | 14 sec | management ¦ System Error
253 | 2024-01-23 22:26:02 | 2024-01-23 22:37:47 | 11 min 45 sec | management ¦ Pointing / Roll / Bubut/Sambung Coil
254 | 2024-01-23 22:38:03 | 2024-01-23 22:39:03 | 1 min 0 sec | management ¦ System Error
255 | 2024-01-23 22:39:17 | 2024-01-23 22:40:01 | 44 sec | management ¦ System Error
256 | 2024-01-23 22:40:31 | 2024-01-23 22:40:47 | 16 sec | management ¦ System Error
257 | 2024-01-23 22:42:01 | 2024-01-23 22:42:18 | 17 sec | management ¦ System Error
258 | 2024-01-23 22:43:02 | 2024-01-23 22:43:18 | 16 sec | management ¦ System Error
259 | 2024-01-23 22:46:15 | 2024-01-23 22:46:47 | 32 sec | management ¦ System Error
260 | 2024-01-23 22:49:11 | 2024-01-23 22:49:17 | 6 sec | management ¦ System Error
261 | 2024-01-23 22:50:03 | 2024-01-23 22:50:29 | 26 sec | management ¦ System Error
262 | 2024-01-23 22:51:19 | 2024-01-23 22:55:18 | 3 min 59 sec | management ¦ System Error
263 | 2024-01-23 22:57:02 | 2024-01-23 22:57:18 | 16 sec | management ¦ System Error
264 | 2024-01-23 22:58:03 | 2024-01-23 22:58:17 | 14 sec | management ¦ System Error
265 | 2024-01-23 23:00:33 | 2024-01-23 23:00:47 | 14 sec | management ¦ System Error
266 | 2024-01-23 23:07:35 | 2024-01-23 23:07:52 | 17 sec | management ¦ System Error
267 | 2024-01-23 23:09:19 | 2024-01-23 23:09:33 | 14 sec | management ¦ System Error
268 | 2024-01-23 23:10:03 | 2024-01-23 23:10:17 | 14 sec | management ¦ System Error
269 | 2024-01-23 23:11:49 | 2024-01-23 23:14:18 | 2 min 29 sec | waste ¦ Trouble Cutting ¦ Sensor Cutting Error
270 | 2024-01-23 23:16:48 | 2024-01-23 23:17:03 | 15 sec | management ¦ System Error
271 | 2024-01-23 23:21:19 | 2024-01-23 23:21:33 | 14 sec | management ¦ System Error
272 | 2024-01-23 23:25:34 | 2024-01-23 23:25:48 | 14 sec | management ¦ System Error
273 | 2024-01-23 23:27:19 | 2024-01-23 23:44:34 | 17 min 15 sec | waste ¦ Polishing Ulang | Polishing Ulang Hasil akhir yang diameternya masih Kecil dan yang bengkok karena coil mau habis