## Workorder Data
WO Number: | WO/2024/00290
Production Plan: | 5562 | Performance: | 96.49 %
Process duration: | 919 | Availability: | 93.03 %
|  | Quality: | 98.78 %
Total Production: | 5540
Good: | 5473 | OEE: | 88.66 %
Not Good: | 67
Total Downtime: | 5 Hours 45 Mins 24 Secs
Management: | 3 Hours 2 Mins 27 Secs
Waste: | 43 min 20 sec
Created By: | Gertraud Ottomar | Processed By: | Kriemhilde Alina
Created At: | 2024-01-22 16:39:43 | Start Time: | 2024-01-23 07:09:51
Edited By: | Gertraud Ottomar | End Time: | 2024-01-23 22:29:42
Edited At: | 2024-01-23 22:29:06
Supplier: | Kris-Marvin | Customer: | Grenier S.A.
Grade: | S35C | Straightness Std: | 0
Diameter: | 15 | size: | 12.57 X 4000
QTY (Kg): | 21675 | Tolerance: | (+0.02 , -0.02)
QTY (Coil): | 10 | Reduction Rate: | 29.78
QTY (Bundle): | 25 | Shape: | Round
|  | QTY (Kg): | 1000
Remarks: | NEXT PROSES ECT (NOTE: WRAPPING & PLASTIK PUTIH) | QTY (Pcs): | 257
|  | Chamfer: | No
|  | Color: | INDIGO BLUE (8502)--2 Sisi
|  | Machine: | MC-002

## Production Report
Bundle No: | 1 | Bundle No: | 2
Coil No: | 2 | Coil No: | 2
Coil Weight: | 2163 | Coil Weight: | 2163
No. Leburan: | S12307973XX-G2313894-4 | No. Leburan: | S12307973XX-G2313894-4
Area: | Bahan Baku | Area: | Bahan Baku
Dies Number: | C-12.570(-40)-08-TF | Dies Number: | C-12.570(-40)-08-TF
Diameter Ujung: | 12.557 | Diameter Ujung: | 12.556
Diameter Tengah: | 12.578 | Diameter Tengah: | 12.582
Diameter Ekor: | 12.558 | Diameter Ekor: | 12.555
Kelurusan Aktual: | 0 | Kelurusan Aktual: | 0
Panjang Aktual: | 4025 | Panjang Aktual: | 4020
Berat FG: | 1000 | Berat FG: | 1000
QTY (Pcs): | 257 | QTY (Pcs): | 257
Judgement: | GOOD | Judgement: | GOOD
Visual: | OK | Visual: | OK
Created By: | Kriemhilde Alina | Created By: | Kriemhilde Alina
Created At: | 2024-01-23 08:51:50 | Created At: | 2024-01-23 09:13:16
Edited By: |  | Edited By:
Edited At: |  | Edited At: | 2024-01-23 09:13:16
Bundle No: | 3 | Bundle No: | 4
Coil No: | 3 | Coil No: | 3
Coil Weight: | 2173 | Coil Weight: | 2173
No. Leburan: | S12307973XX-G2313894-7 | No. Leburan: | S12307973XX-G2313894-7
Area: | Bahan Baku | Area: | Bahan Baku
Dies Number: | C-12.570(-40)-08-TF | Dies Number: | C-12.570(-40)-08-TF
Diameter Ujung: | 12.556 | Diameter Ujung: | 12.554
Diameter Tengah: | 12.58 | Diameter Tengah: | 12.58
Diameter Ekor: | 12.556 | Diameter Ekor: | 12.555
Kelurusan Aktual: | 0 | Kelurusan Aktual: | 0
Panjang Aktual: | 4020 | Panjang Aktual: | 4020
Berat FG: | 1000 | Berat FG: | 1000
QTY (Pcs): | 257 | QTY (Pcs): | 257
Judgement: | GOOD | Judgement: | GOOD
Visual: | OK | Visual: | OK
Created By: | Kriemhilde Alina | Created By: | Kriemhilde Alina
Created At: | 2024-01-23 09:54:59 | Created At: | 2024-01-23 10:23:38
Edited By: |  | Edited By:
Edited At: |  | Edited At: | 2024-01-23 10:23:38
Bundle No: | 5 | Bundle No: | 6
Coil No: | 6 | Coil No: | 6
Coil Weight: | 2152 | Coil Weight: | 2152
No. Leburan: | S12307973XX-G2313892-5 | No. Leburan: | S12307973XX-G2313892-5
Area: | Bahan Baku | Area: | Bahan Baku
Dies Number: | C-12.570(-40)-08-TF | Dies Number: | C-12.570(-40)-08-TF
Diameter Ujung: | 12.554 | Diameter Ujung: | 12.554
Diameter Tengah: | 12.582 | Diameter Tengah: | 12.58
Diameter Ekor: | 12.554 | Diameter Ekor: | 12.555
Kelurusan Aktual: | 0 | Kelurusan Aktual: | 0
Panjang Aktual: | 4020 | Panjang Aktual: | 4020
Berat FG: | 1000 | Berat FG: | 1000
QTY (Pcs): | 257 | QTY (Pcs): | 257
Judgement: | GOOD | Judgement: | GOOD
Visual: | OK | Visual: | OK
Created By: | Kriemhilde Alina | Created By: | Kriemhilde Alina
Created At: | 2024-01-23 11:08:02 | Created At: | 2024-01-23 12:35:36
Edited By: |  | Edited By:
Edited At: |  | Edited At: | 2024-01-23 12:35:36
Bundle No: | 7 | Bundle No: | 8
Coil No: | 4 | Coil No: | 4
Coil Weight: | 2144 | Coil Weight: | 2144
No. Leburan: | S12307973XX-G2313892-1 | No. Leburan: | S12307973XX-G2313892-1
Area: | Bahan Baku | Area: | Bahan Baku
Dies Number: | C-12.570(-40)-08-TF | Dies Number: | C-12.570(-40)-08-TF
Diameter Ujung: | 12.555 | Diameter Ujung: | 12.556
Diameter Tengah: | 12.58 | Diameter Tengah: | 12.578
Diameter Ekor: | 12.554 | Diameter Ekor: | 12.555
Kelurusan Aktual: | 0 | Kelurusan Aktual: | 0
Panjang Aktual: | 4025 | Panjang Aktual: | 4020
Berat FG: | 1000 | Berat FG: | 1000
QTY (Pcs): | 257 | QTY (Pcs): | 257
Judgement: | GOOD | Judgement: | GOOD
Visual: | OK | Visual: | OK
Created By: | Kriemhilde Alina | Created By: | Kriemhilde Alina
Created At: | 2024-01-23 13:23:31 | Created At: | 2024-01-23 13:49:15
Edited By: |  | Edited By:
Edited At: |  | Edited At: | 2024-01-23 13:49:15
Bundle No: | 9 | Bundle No: | 10
Coil No: | 10 | Coil No: | 10
Coil Weight: | 2172 | Coil Weight: | 2172
No. Leburan: | S12307973XX-G2313892-4 | No. Leburan: | S12307973XX-G2313892-4
Area: | Bahan Baku | Area: | Bahan Baku
Dies Number: | C-12.570(-40)-08-TF | Dies Number: | C-12.570(-40)-08-TF
Diameter Ujung: | 12.556 | Diameter Ujung: | 12.554
Diameter Tengah: | 12.578 | Diameter Tengah: | 12.578
Diameter Ekor: | 12.554 | Diameter Ekor: | 12.553
Kelurusan Aktual: | 0 | Kelurusan Aktual: | 0
Panjang Aktual: | 4020 | Panjang Aktual: | 4025
Berat FG: | 1000 | Berat FG: | 1000
QTY (Pcs): | 257 | QTY (Pcs): | 257
Judgement: | GOOD | Judgement: | GOOD
Visual: | OK | Visual: | OK
Created By: | Kriemhilde Alina | Created By: | Kriemhilde Alina
Created At: | 2024-01-23 14:26:32 | Created At: | 2024-01-23 14:50:30
Edited By: |  | Edited By:
Edited At: |  | Edited At: | 2024-01-23 14:50:30
Bundle No: | 11 | Bundle No: | 12
Coil No: | 10 | Coil No: | 7
Coil Weight: | 2172 | Coil Weight: | 2172
No. Leburan: | S12307973XX-G2313892-4 | No. Leburan: | S12307973XX-G2313893-10
Area: | Bahan Baku | Area: | Bahan Baku
Dies Number: | C-12.570(-40)-08-TF | Dies Number: | C-12.570(-40)-08-TF
Diameter Ujung: | 12.554 | Diameter Ujung: | 12.55
Diameter Tengah: | 12.578 | Diameter Tengah: | 12.572
Diameter Ekor: | 12.553 | Diameter Ekor: | 12.556
Kelurusan Aktual: | 0 | Kelurusan Aktual: | 0
Panjang Aktual: | 4020 | Panjang Aktual: | 4020
Berat FG: | 1000 | Berat FG: | 1000
QTY (Pcs): | 257 | QTY (Pcs): | 257
Judgement: | GOOD | Judgement: | GOOD
Visual: | OK | Visual: | OK
Created By: | Kriemhilde Alina | Created By: | Chris Fritzi
Created At: | 2024-01-23 15:23:24 | Created At: | 2024-01-23 15:47:52
Edited By: |  | Edited By:
Edited At: |  | Edited At: | 2024-01-23 15:47:52
Bundle No: | 13 | Bundle No: | 14
Coil No: | 10 | Coil No: | 9
Coil Weight: | 2172 | Coil Weight: | 2185
No. Leburan: | S12307973XX-G2313892-4 | No. Leburan: | S12307973XX-G2313893-9
Area: | Bahan Baku | Area: | Bahan Baku
Dies Number: | C-12.570(-40)-08-TF | Dies Number: | C-12.570(-40)-08-TF
Diameter Ujung: | 12.55 | Diameter Ujung: | 12.549
Diameter Tengah: | 12.573 | Diameter Tengah: | 12.578
Diameter Ekor: | 12.552 | Diameter Ekor: | 12.552
Kelurusan Aktual: | 0 | Kelurusan Aktual: | 0
Panjang Aktual: | 4020 | Panjang Aktual: | 4020
Berat FG: | 1000 | Berat FG: | 1000
QTY (Pcs): | 257 | QTY (Pcs): | 257
Judgement: | GOOD | Judgement: | GOOD
Visual: | OK | Visual: | OK
Created By: | Chris Fritzi | Created By: | Chris Fritzi
Created At: | 2024-01-23 16:35:22 | Created At: | 2024-01-23 16:55:46
Edited By: |  | Edited By:
Edited At: |  | Edited At: | 2024-01-23 16:55:46
Bundle No: | 15 | Bundle No: | 16
Coil No: | 9 | Coil No: | 5
Coil Weight: | 2185 | Coil Weight: | 2159
No. Leburan: | S12307973XX-G2313893-9 | No. Leburan: | S12307973XX-G2313893-6
Area: | Bahan Baku | Area: | Bahan Baku
Dies Number: | C-12.570(-40)-08-TF | Dies Number: | C-12.570(-40)-08-TF
Diameter Ujung: | 12.55 | Diameter Ujung: | 12.55
Diameter Tengah: | 12.575 | Diameter Tengah: | 12.574
Diameter Ekor: | 12.549 | Diameter Ekor: | 12.551
Kelurusan Aktual: | 0 | Kelurusan Aktual: | 0
Panjang Aktual: | 4020 | Panjang Aktual: | 4020
Berat FG: | 1000 | Berat FG: | 1000
QTY (Pcs): | 257 | QTY (Pcs): | 257
Judgement: | GOOD | Judgement: | GOOD
Visual: | OK | Visual: | OK
Created By: | Chris Fritzi | Created By: | Chris Fritzi
Created At: | 2024-01-23 17:43:30 | Created At: | 2024-01-23 17:58:04
Edited By: |  | Edited By:
Edited At: |  | Edited At: | 2024-01-23 17:58:04
Bundle No: | 17 | Bundle No: | 18
Coil No: | 5 | Coil No: | 8
Coil Weight: | 2159 | Coil Weight: | 2173
No. Leburan: | S12307973XX-G2313893-6 | No. Leburan: | S12307973XX-G2313893-11
Area: | Bahan Baku | Area: | Bahan Baku
Dies Number: | C-12.570(-40)-08-TF | Dies Number: | C-12.570(-40)-08-TF
Diameter Ujung: | 12.553 | Diameter Ujung: | 12.55
Diameter Tengah: | 12.576 | Diameter Tengah: | 12.582
Diameter Ekor: | 12.549 | Diameter Ekor: | 12.549
Kelurusan Aktual: | 0 | Kelurusan Aktual: | 0
Panjang Aktual: | 4020 | Panjang Aktual: | 4020
Berat FG: | 1000 | Berat FG: | 1000
QTY (Pcs): | 257 | QTY (Pcs): | 257
Judgement: | GOOD | Judgement: | GOOD
Visual: | OK | Visual: | OK
Created By: | Chris Fritzi | Created By: | Chris Fritzi
Created At: | 2024-01-23 20:03:29 | Created At: | 2024-01-23 20:40:56
Edited By: |  | Edited By:
Edited At: |  | Edited At: | 2024-01-23 20:40:56
Bundle No: | 19 | Bundle No: | 20
Coil No: | 8 | Coil No: | 1
Coil Weight: | 2173 | Coil Weight: | 2182
No. Leburan: | S12307973XX-G2313893-11 | No. Leburan: | S12307973XX-G2313894-3
Area: | Bahan Baku | Area: | Bahan Baku
Dies Number: | C-12.570(-40)-08-TF | Dies Number: | C-12.570(-40)-08-TF
Diameter Ujung: | 12.553 | Diameter Ujung: | 12.549
Diameter Tengah: | 12.58 | Diameter Tengah: | 12.581
Diameter Ekor: | 12.549 | Diameter Ekor: | 12.551
Kelurusan Aktual: | 0 | Kelurusan Aktual: | 0
Panjang Aktual: | 4020 | Panjang Aktual: | 4020
Berat FG: | 1000 | Berat FG: | 1000
QTY (Pcs): | 257 | QTY (Pcs): | 257
Judgement: | GOOD | Judgement: | GOOD
Visual: | OK | Visual: | OK
Created By: | Chris Fritzi | Created By: | Chris Fritzi
Created At: | 2024-01-23 21:00:24 | Created At: | 2024-01-23 21:46:38
Edited By: |  | Edited By:
Edited At: |  | Edited At: | 2024-01-23 21:46:38
Bundle No: | 21 | Bundle No: | 22
Coil No: | 1 | Coil No: | 1
Coil Weight: | 2182 | Coil Weight: | 2182
No. Leburan: | S12307973XX-G2313894-3 | No. Leburan: | S12307973XX-G2313894-3
Area: | Bahan Baku | Area: | Bahan Baku
Dies Number: | C-12.570(-40)-08-TF | Dies Number: | C-12.570(-40)-08-TF
Diameter Ujung: | 12.55 | Diameter Ujung: | 12.552
Diameter Tengah: | 12.579 | Diameter Tengah: | 12.578
Diameter Ekor: | 12.552 | Diameter Ekor: | 12.551
Kelurusan Aktual: | 0 | Kelurusan Aktual: | 0
Panjang Aktual: | 4020 | Panjang Aktual: | 4020
Berat FG: | 1000 | Berat FG: | 297
QTY (Pcs): | 257 | QTY (Pcs): | 76
Judgement: | GOOD | Judgement: | GOOD
Visual: | OK | Visual: | OK
Created By: | Chris Fritzi | Created By: | Chris Fritzi
Created At: | 2024-01-23 22:09:42 | Created At: | 2024-01-23 22:23:50
Edited By: |  | Edited By:
Edited At: |  | Edited At: | 2024-01-23 22:23:50
Bundle No: | 23 | Bundle No: | 24
Coil No: | 1 | Coil No: | 2
Coil Weight: | 2182 | Coil Weight: | 2163
No. Leburan: | S12307973XX-G2313894-3 | No. Leburan: | S12307973XX-G2313894-4
Area: | Bahan Baku | Area: | Bahan Baku
Dies Number: | C-12.570(-40)-08-TF | Dies Number: | 0
Diameter Ujung: | 12.549 | Diameter Ujung: | 0
Diameter Tengah: | 12.576 | Diameter Tengah: | 0
Diameter Ekor: | 12.55 | Diameter Ekor: | 0
Kelurusan Aktual: | 0 | Kelurusan Aktual: | 0
Panjang Aktual: | 4010 | Panjang Aktual: | 0
Berat FG: | 257 | Berat FG: | 0
QTY (Pcs): | 67 | QTY (Pcs): | 0
Judgement: | NOT GOOD | Judgement: | WASTE
Visual: | PO | Visual:
Created By: | Chris Fritzi | Created By: | Chris Fritzi
Created At: | 2024-01-23 22:25:38 | Created At: | 2024-01-23 22:26:14
Edited By: |  | Edited By:
Edited At: |  | Edited At: | 2024-01-23 22:26:14
Bundle No: | 25
Coil No: | 2
Coil Weight: | 2163
No. Leburan: | S12307973XX-G2313894-4
Area: | Bahan Baku
Dies Number: | 0
Diameter Ujung: | 0
Diameter Tengah: | 0
Diameter Ekor: | 0
Kelurusan Aktual: | 0
Panjang Aktual: | 0
Berat FG: | 0
QTY (Pcs): | 0
Judgement: | WASTE
Visual:
Created By: | Chris Fritzi
Created At: | 2024-01-23 22:26:28
Edited By:
Edited At:

## Downtime Record
No. | Start | End | Duration | Reason | Remarks
1 | 2024-01-23 07:09:51 | 2024-01-23 07:47:33 | 37 min 42 sec | management ¦ Setting Awal
2 | 2024-01-23 07:47:53 | 2024-01-23 07:48:33 | 40 sec | management ¦ Setting Awal
3 | 2024-01-23 07:48:48 | 2024-01-23 07:49:03 | 15 sec | management ¦ Setting Awal
4 | 2024-01-23 07:49:38 | 2024-01-23 07:49:53 | 15 sec | management ¦ Setting Awal
5 | 2024-01-23 07:50:33 | 2024-01-23 07:54:34 | 4 min 1 sec | management ¦ Setting Awal
6 | 2024-01-23 07:54:44 | 2024-01-23 07:55:54 | 1 min 10 sec | management ¦ Setting Awal
7 | 2024-01-23 07:56:04 | 2024-01-23 07:57:34 | 1 min 30 sec | management ¦ Setting Awal
8 | 2024-01-23 07:58:09 | 2024-01-23 08:08:20 | 10 min 11 sec | management ¦ Setting Awal
9 | 2024-01-23 08:08:55 | 2024-01-23 08:10:51 | 1 min 56 sec | management ¦ Setting Awal
10 | 2024-01-23 08:31:18 | 2024-01-23 08:39:59 | 8 min 41 sec | waste ¦ Trouble Polsihing/Two Roll ¦ Gosok Kuningan Polsihing/Two Roll
11 | 2024-01-23 09:14:18 | 2024-01-23 09:26:29 | 12 min 11 sec | management ¦ Pointing / Roll / Bubut/Sambung Coil
12 | 2024-01-23 09:29:54 | 2024-01-23 09:31:40 | 1 min 46 sec | waste ¦ Setting Ulang (Drawing - Cutting - Polishing)
13 | 2024-01-23 10:25:11 | 2024-01-23 10:33:02 | 7 min 51 sec | management ¦ Pointing / Roll / Bubut/Sambung Coil
14 | 2024-01-23 10:33:32 | 2024-01-23 10:44:28 | 10 min 56 sec | waste ¦ Trouble Cutting ¦ Cutting Tidak Motong
15 | 2024-01-23 10:45:43 | 2024-01-23 10:46:48 | 1 min 5 sec | management ¦ System Error
16 | 2024-01-23 11:30:02 | 2024-01-23 12:30:02 | 60 min 0 sec | off ¦ Istirahat
17 | 2024-01-23 12:30:02 | 2024-01-23 12:32:15 | 2 min 13 sec | management ¦ Check shot blast
18 | 2024-01-23 12:40:36 | 2024-01-23 12:45:26 | 4 min 50 sec | waste ¦ Trouble Drawing ¦ Gosok Slide/Jaw
19 | 2024-01-23 12:47:47 | 2024-01-23 13:03:13 | 15 min 26 sec | management ¦ Pointing / Roll / Bubut/Sambung Coil
20 | 2024-01-23 13:59:25 | 2024-01-23 14:10:16 | 10 min 51 sec | management ¦ Pointing / Roll / Bubut/Sambung Coil
21 | 2024-01-23 15:06:42 | 2024-01-23 15:13:48 | 7 min 6 sec | management ¦ Pointing / Roll / Bubut/Sambung Coil
22 | 2024-01-23 16:00:02 | 2024-01-23 16:22:06 | 22 min 4 sec | management ¦ Pointing / Roll / Bubut/Sambung Coil
23 | 2024-01-23 16:22:11 | 2024-01-23 16:22:56 | 45 sec | management ¦ System Error
24 | 2024-01-23 16:23:21 | 2024-01-23 16:23:31 | 10 sec | management ¦ System Error
25 | 2024-01-23 17:20:37 | 2024-01-23 17:30:19 | 9 min 42 sec | management ¦ Pointing / Roll / Bubut/Sambung Coil
26 | 2024-01-23 17:30:28 | 2024-01-23 17:30:39 | 11 sec | management ¦ System Error
27 | 2024-01-23 17:31:09 | 2024-01-23 17:31:14 | 5 sec | management ¦ System Error
28 | 2024-01-23 18:00:25 | 2024-01-23 19:00:02 | 59 min 37 sec | off ¦ Istirahat
29 | 2024-01-23 19:00:02 | 2024-01-23 19:02:55 | 2 min 53 sec | management ¦ Check shot blast
30 | 2024-01-23 19:29:43 | 2024-01-23 19:45:30 | 15 min 47 sec | management ¦ Pointing / Roll / Bubut/Sambung Coil
31 | 2024-01-23 19:45:50 | 2024-01-23 19:49:45 | 3 min 55 sec | waste ¦ Trouble Drawing ¦ Gosok Slide/Jaw
32 | 2024-01-23 19:49:55 | 2024-01-23 19:50:20 | 25 sec | management ¦ System Error
33 | 2024-01-23 19:50:40 | 2024-01-23 19:50:45 | 5 sec | management ¦ System Error
34 | 2024-01-23 19:51:36 | 2024-01-23 19:52:16 | 40 sec | management ¦ System Error
35 | 2024-01-23 20:20:29 | 2024-01-23 20:33:41 | 13 min 12 sec | waste ¦ Trouble Cutting ¦ Cutting Tidak Motong
36 | 2024-01-23 21:01:45 | 2024-01-23 21:16:07 | 14 min 22 sec | management ¦ Pointing / Roll / Bubut/Sambung Coil
37 | 2024-01-23 21:16:17 | 2024-01-23 21:16:47 | 30 sec | management ¦ System Error
38 | 2024-01-23 21:17:02 | 2024-01-23 21:17:27 | 25 sec | management ¦ System Error