## Workorder Data
WO Number: | WO/2024/00293
Production Plan: | 573 | Performance: | 81.08 %
Process duration: | 84 | Availability: | 100 %
|  | Quality: | 97.64 %
Total Production: | 563
Good: | 550 | OEE: | 79.16 %
Not Good: | 13
Total Downtime: | 26 Mins 25 Secs
Management: | 26 min 25 sec
Waste: | 0 sec
Created By: | Gertraud Ottomar | Processed By: | Kriemhilde Alina
Created At: | 2024-01-22 16:57:54 | Start Time: | 2024-01-24 09:45:50
Edited By: |  | End Time: | 2024-01-24 11:10:11
Edited At:
Supplier: | Fay-Kihn | Customer: | Dufour S.A.
Grade: | SS400 | Straightness Std: | 0
Diameter: | 16 | size: | 14 X 3000
QTY (Kg): | 2079 | Tolerance: | (+0 , -0.04)
QTY (Coil): | 1 | Reduction Rate: | 23.44
QTY (Bundle): | 7 | Shape: | Round
|  | QTY (Kg): | 500
Remarks: |  | QTY (Pcs): | 138
|  | Chamfer: | No
|  | Color: | TANPA PEWARNAAN
|  | Machine: | MC-002

## Production Report
Bundle No: | 1 | Bundle No: | 2
Coil No: | 1 | Coil No: | 1
Coil Weight: | 2079 | Coil Weight: | 2079
No. Leburan: | 10.16.H.001-012 | No. Leburan: | 10.16.H.001-012
Area: | Bahan Baku | Area: | Bahan Baku
Dies Number: | C-14.000(25)-08-TF | Dies Number: | C-14.000(25)-08-TF
Diameter Ujung: | 13.975 | Diameter Ujung: | 13.975
Diameter Tengah: | 13.982 | Diameter Tengah: | 13.983
Diameter Ekor: | 13.975 | Diameter Ekor: | 13.976
Kelurusan Aktual: | 0 | Kelurusan Aktual: | 0
Panjang Aktual: | 3020 | Panjang Aktual: | 3020
Berat FG: | 500 | Berat FG: | 501
QTY (Pcs): | 138 | QTY (Pcs): | 138
Judgement: | GOOD | Judgement: | GOOD
Visual: | OK | Visual: | OK
Created By: | Kriemhilde Alina | Created By: | Kriemhilde Alina
Created At: | 2024-01-24 10:29:59 | Created At: | 2024-01-24 10:40:02
Edited By: |  | Edited By:
Edited At: |  | Edited At: | 2024-01-24 10:40:02
Bundle No: | 3 | Bundle No: | 4
Coil No: | 1 | Coil No: | 1
Coil Weight: | 2079 | Coil Weight: | 2079
No. Leburan: | 10.16.H.001-012 | No. Leburan: | 10.16.H.001-012
Area: | Bahan Baku | Area: | Bahan Baku
Dies Number: | C-14.000(25)-08-TF | Dies Number: | C-14.000(25)-08-TF
Diameter Ujung: | 13.974 | Diameter Ujung: | 13.974
Diameter Tengah: | 13.982 | Diameter Tengah: | 13.983
Diameter Ekor: | 13.975 | Diameter Ekor: | 13.975
Kelurusan Aktual: | 0 | Kelurusan Aktual: | 0
Panjang Aktual: | 3020 | Panjang Aktual: | 3020
Berat FG: | 501 | Berat FG: | 495
QTY (Pcs): | 138 | QTY (Pcs): | 136
Judgement: | GOOD | Judgement: | GOOD
Visual: | OK | Visual: | OK
Created By: | Kriemhilde Alina | Created By: | Kriemhilde Alina
Created At: | 2024-01-24 10:52:04 | Created At: | 2024-01-24 11:09:03
Edited By: |  | Edited By:
Edited At: |  | Edited At: | 2024-01-24 11:09:03
Bundle No: | 5 | Bundle No: | 6
Coil No: | 1 | Coil No: | 1
Coil Weight: | 2079 | Coil Weight: | 2079
No. Leburan: | 10.16.H.001-012 | No. Leburan: | 10.16.H.001-012
Area: | Bahan Baku | Area: | Bahan Baku
Dies Number: | C-14.000(25)-08-TF | Dies Number: | 0
Diameter Ujung: | 13.974 | Diameter Ujung: | 0
Diameter Tengah: | 13.982 | Diameter Tengah: | 0
Diameter Ekor: | 13.974 | Diameter Ekor: | 0
Kelurusan Aktual: | 0 | Kelurusan Aktual: | 0
Panjang Aktual: | 3020 | Panjang Aktual: | 0
Berat FG: | 47 | Berat FG: | 0
QTY (Pcs): | 13 | QTY (Pcs): | 0
Judgement: | NOT GOOD | Judgement: | WASTE
Visual: | PO | Visual:
Created By: | Kriemhilde Alina | Created By: | Kriemhilde Alina
Created At: | 2024-01-24 11:09:39 | Created At: | 2024-01-24 11:09:54
Edited By: |  | Edited By:
Edited At: |  | Edited At: | 2024-01-24 11:09:54
Bundle No: | 7
Coil No: | 1
Coil Weight: | 2079
No. Leburan: | 10.16.H.001-012
Area: | Bahan Baku
Dies Number: | 0
Diameter Ujung: | 0
Diameter Tengah: | 0
Diameter Ekor: | 0
Kelurusan Aktual: | 0
Panjang Aktual: | 0
Berat FG: | 0
QTY (Pcs): | 0
Judgement: | WASTE
Visual:
Created By: | Kriemhilde Alina
Created At: | 2024-01-24 11:10:08
Edited By:
Edited At:

## Downtime Record
No. | Start | End | Duration | Reason | Remarks
1 | 2024-01-24 09:45:50 | 2024-01-24 10:01:09 | 15 min 19 sec | management ¦ Setting Awal
2 | 2024-01-24 10:01:59 | 2024-01-24 10:02:09 | 10 sec | management ¦ Setting Awal
3 | 2024-01-24 10:02:44 | 2024-01-24 10:03:04 | 20 sec | management ¦ Setting Awal
4 | 2024-01-24 10:03:54 | 2024-01-24 10:04:49 | 55 sec | management ¦ Setting Awal
5 | 2024-01-24 10:04:59 | 2024-01-24 10:12:55 | 7 min 56 sec | management ¦ Setting Awal
6 | 2024-01-24 10:13:50 | 2024-01-24 10:14:45 | 55 sec | management ¦ Setting Awal
7 | 2024-01-24 10:37:03 | 2024-01-24 10:37:53 | 50 sec | management ¦ System Error