## Workorder Data
WO Number: | WO/2024/00294
Production Plan: | 579 | Performance: | 87.92 %
Process duration: | 118 | Availability: | 100 %
|  | Quality: | 97.3 %
Total Production: | 571
Good: | 556 | OEE: | 85.55 %
Not Good: | 15
Total Downtime: | 1 Hours 4 Mins 24 Secs
Management: | 4 min 35 sec
Waste: | 0 sec
Created By: | Gertraud Ottomar | Processed By: | Kriemhilde Alina
Created At: | 2024-01-22 17:01:35 | Start Time: | 2024-01-24 11:10:21
Edited By: |  | End Time: | 2024-01-24 13:08:46
Edited At:
Supplier: | Fay-Kihn | Customer: | Champagne
Grade: | SS400 | Straightness Std: | 0
Diameter: | 16 | size: | 14 X 3000
QTY (Kg): | 2098 | Tolerance: | (+0 , -0.04)
QTY (Coil): | 1 | Reduction Rate: | 23.44
QTY (Bundle): | 7 | Shape: | Round
|  | QTY (Kg): | 500
Remarks: | SECOND PROSES | QTY (Pcs): | 138
|  | Chamfer: | No
|  | Color: | TANPA PEWARNAAN
|  | Machine: | MC-002

## Production Report
Bundle No: | 1 | Bundle No: | 2
Coil No: | 1 | Coil No: | 1
Coil Weight: | 2098 | Coil Weight: | 2098
No. Leburan: | 10.16.H.001-015 | No. Leburan: | 10.16.H.001-015
Area: | Bahan Baku | Area: | Bahan Baku
Dies Number: | C-14.000(25)-08-TF | Dies Number: | C-14.000(25)-08-TF
Diameter Ujung: | 13.975 | Diameter Ujung: | 13.975
Diameter Tengah: | 13.982 | Diameter Tengah: | 13.98
Diameter Ekor: | 13.974 | Diameter Ekor: | 13.974
Kelurusan Aktual: | 0 | Kelurusan Aktual: | 0
Panjang Aktual: | 3020 | Panjang Aktual: | 3020
Berat FG: | 500 | Berat FG: | 502
QTY (Pcs): | 138 | QTY (Pcs): | 138
Judgement: | GOOD | Judgement: | GOOD
Visual: | OK | Visual: | OK
Created By: | Kriemhilde Alina | Created By: | Kriemhilde Alina
Created At: | 2024-01-24 11:29:09 | Created At: | 2024-01-24 12:44:36
Edited By: |  | Edited By:
Edited At: |  | Edited At: | 2024-01-24 12:44:36
Bundle No: | 3 | Bundle No: | 4
Coil No: | 1 | Coil No: | 1
Coil Weight: | 2098 | Coil Weight: | 2098
No. Leburan: | 10.16.H.001-015 | No. Leburan: | 10.16.H.001-015
Area: | Bahan Baku | Area: | Bahan Baku
Dies Number: | C-14.000(25)-08-TF | Dies Number: | C-14.000(25)-08-TF
Diameter Ujung: | 13.974 | Diameter Ujung: | 13.974
Diameter Tengah: | 13.982 | Diameter Tengah: | 13.98
Diameter Ekor: | 13.974 | Diameter Ekor: | 13.974
Kelurusan Aktual: | 0 | Kelurusan Aktual: | 0
Panjang Aktual: | 3020 | Panjang Aktual: | 3020
Berat FG: | 502 | Berat FG: | 517
QTY (Pcs): | 138 | QTY (Pcs): | 142
Judgement: | GOOD | Judgement: | GOOD
Visual: | OK | Visual: | OK
Created By: | Kriemhilde Alina | Created By: | Kriemhilde Alina
Created At: | 2024-01-24 12:52:39 | Created At: | 2024-01-24 13:07:33
Edited By: |  | Edited By:
Edited At: |  | Edited At: | 2024-01-24 13:07:33
Bundle No: | 5 | Bundle No: | 6
Coil No: | 1 | Coil No: | 1
Coil Weight: | 2098 | Coil Weight: | 2098
No. Leburan: | 10.16.H.001-015 | No. Leburan: | 10.16.H.001-015
Area: | Bahan Baku | Area: | Bahan Baku
Dies Number: | C-14.000(25)-08-TF | Dies Number: | 0
Diameter Ujung: | 13.974 | Diameter Ujung: | 0
Diameter Tengah: | 13.98 | Diameter Tengah: | 0
Diameter Ekor: | 13.973 | Diameter Ekor: | 0
Kelurusan Aktual: | 0 | Kelurusan Aktual: | 0
Panjang Aktual: | 3020 | Panjang Aktual: | 0
Berat FG: | 55 | Berat FG: | 0
QTY (Pcs): | 15 | QTY (Pcs): | 0
Judgement: | NOT GOOD | Judgement: | WASTE
Visual: | PO | Visual:
Created By: | Kriemhilde Alina | Created By: | Kriemhilde Alina
Created At: | 2024-01-24 13:08:16 | Created At: | 2024-01-24 13:08:30
Edited By: |  | Edited By:
Edited At: |  | Edited At: | 2024-01-24 13:08:30
Bundle No: | 7
Coil No: | 1
Coil Weight: | 2098
No. Leburan: | 10.16.H.001-015
Area: | Bahan Baku
Dies Number: | 0
Diameter Ujung: | 0
Diameter Tengah: | 0
Diameter Ekor: | 0
Kelurusan Aktual: | 0
Panjang Aktual: | 0
Berat FG: | 0
QTY (Pcs): | 0
Judgement: | WASTE
Visual:
Created By: | Kriemhilde Alina
Created At: | 2024-01-24 13:08:43
Edited By:
Edited At:

## Downtime Record
No. | Start | End | Duration | Reason | Remarks
1 | 2024-01-24 11:10:21 | 2024-01-24 11:14:56 | 4 min 35 sec | management ¦ Setting Awal
2 | 2024-01-24 11:30:06 | 2024-01-24 12:29:55 | 59 min 49 sec | off ¦ Istirahat