## Workorder Data
WO Number: | WO/2024/00296
Production Plan: | 537 | Performance: | 69.89 %
Process duration: | 122 | Availability: | 100 %
|  | Quality: | 82.96 %
Total Production: | 529
Good: | 452 | OEE: | 57.98 %
Not Good: | 77
Total Downtime: | 23 Mins 10 Secs
Management: | 23 min 10 sec
Waste: | 0 sec
Created By: | Gertraud Ottomar | Processed By: | Kriemhilde Alina
Created At: | 2024-01-22 17:11:16 | Start Time: | 2024-01-24 14:18:40
Edited By: |  | End Time: | 2024-01-24 16:20:40
Edited At:
Supplier: | Fay-Kihn | Customer: | Hamel
Grade: | SS400 | Straightness Std: | 0
Diameter: | 16 | size: | 14.5 X 6000
QTY (Kg): | 4180 | Tolerance: | (+0 , -0.04)
QTY (Coil): | 2 | Reduction Rate: | 17.87
QTY (Bundle): | 11 | Shape: | Round
|  | QTY (Kg): | 500
Remarks: |  | QTY (Pcs): | 64
|  | Chamfer: | No
|  | Color: | TANPA PEWARNAAN
|  | Machine: | MC-002

## Production Report
Bundle No: | 1 | Bundle No: | 2
Coil No: | 2 | Coil No: | 2
Coil Weight: | 2082 | Coil Weight: | 2082
No. Leburan: | 12.16.H.045-048 | No. Leburan: | 12.16.H.045-048
Area: | Bahan Baku | Area: | Bahan Baku
Dies Number: | C-14.500(25)-08-TF | Dies Number: | C-14.500(25)-08-TF
Diameter Ujung: | 14.466 | Diameter Ujung: | 14.465
Diameter Tengah: | 14.475 | Diameter Tengah: | 14.475
Diameter Ekor: | 14.467 | Diameter Ekor: | 14.463
Kelurusan Aktual: | 0 | Kelurusan Aktual: | 0
Panjang Aktual: | 6015 | Panjang Aktual: | 6010
Berat FG: | 500 | Berat FG: | 498
QTY (Pcs): | 64 | QTY (Pcs): | 64
Judgement: | NOT GOOD | Judgement: | GOOD
Visual: | LS Material | Visual: | OK
Created By: | Kriemhilde Alina | Created By: | Kriemhilde Alina
Created At: | 2024-01-24 14:36:23 | Created At: | 2024-01-24 14:50:38
Edited By: |  | Edited By:
Edited At: |  | Edited At: | 2024-01-24 14:50:38
Bundle No: | 3 | Bundle No: | 4
Coil No: | 2 | Coil No: | 2
Coil Weight: | 2082 | Coil Weight: | 2082
No. Leburan: | 12.16.H.045-048 | No. Leburan: | 12.16.H.045-048
Area: | Bahan Baku | Area: | Bahan Baku
Dies Number: | C-14.500(25)-08-TF | Dies Number: | C-14.500(25)-08-TF
Diameter Ujung: | 14.465 | Diameter Ujung: | 14.463
Diameter Tengah: | 14.474 | Diameter Tengah: | 14.475
Diameter Ekor: | 14.463 | Diameter Ekor: | 14.462
Kelurusan Aktual: | 0 | Kelurusan Aktual: | 0
Panjang Aktual: | 6010 | Panjang Aktual: | 6020
Berat FG: | 498 | Berat FG: | 498
QTY (Pcs): | 64 | QTY (Pcs): | 64
Judgement: | GOOD | Judgement: | GOOD
Visual: | OK | Visual: | OK
Created By: | Kriemhilde Alina | Created By: | Kriemhilde Alina
Created At: | 2024-01-24 15:00:14 | Created At: | 2024-01-24 15:33:57
Edited By: |  | Edited By:
Edited At: |  | Edited At: | 2024-01-24 15:33:57
Bundle No: | 5 | Bundle No: | 6
Coil No: | 1 | Coil No: | 1
Coil Weight: | 2098 | Coil Weight: | 2098
No. Leburan: | 12.16.H.045-047 | No. Leburan: | 12.16.H.045-047
Area: | Bahan Baku | Area: | Bahan Baku
Dies Number: | C-14.500(25)-08-TF | Dies Number: | C-14.500(25)-08-TF
Diameter Ujung: | 14.465 | Diameter Ujung: | 14.463
Diameter Tengah: | 14.475 | Diameter Tengah: | 14.476
Diameter Ekor: | 14.466 | Diameter Ekor: | 14.462
Kelurusan Aktual: | 0 | Kelurusan Aktual: | 0
Panjang Aktual: | 6020 | Panjang Aktual: | 6020
Berat FG: | 498 | Berat FG: | 498
QTY (Pcs): | 64 | QTY (Pcs): | 64
Judgement: | GOOD | Judgement: | GOOD
Visual: | OK | Visual: | OK
Created By: | Chris Fritzi | Created By: | Chris Fritzi
Created At: | 2024-01-24 15:43:00 | Created At: | 2024-01-24 15:48:15
Edited By: |  | Edited By:
Edited At: |  | Edited At: | 2024-01-24 15:48:15
Bundle No: | 7 | Bundle No: | 8
Coil No: | 1 | Coil No: | 1
Coil Weight: | 2098 | Coil Weight: | 2098
No. Leburan: | 12.16.H.045-047 | No. Leburan: | 12.16.H.045-047
Area: | Bahan Baku | Area: | Bahan Baku
Dies Number: | C-14.500(25)-08-TF | Dies Number: | C-14.500(25)-08-TF
Diameter Ujung: | 14.465 | Diameter Ujung: | 14.462
Diameter Tengah: | 14.476 | Diameter Tengah: | 14.476
Diameter Ekor: | 14.464 | Diameter Ekor: | 14.464
Kelurusan Aktual: | 0 | Kelurusan Aktual: | 0
Panjang Aktual: | 6020 | Panjang Aktual: | 6020
Berat FG: | 498 | Berat FG: | 530
QTY (Pcs): | 64 | QTY (Pcs): | 68
Judgement: | GOOD | Judgement: | GOOD
Visual: | OK | Visual: | OK
Created By: | Chris Fritzi | Created By: | Chris Fritzi
Created At: | 2024-01-24 16:01:13 | Created At: | 2024-01-24 16:10:16
Edited By: |  | Edited By: | Chris Fritzi
Edited At: |  | Edited At: | 2024-01-24 16:15:39
Bundle No: | 9 | Bundle No: | 10
Coil No: | 1 | Coil No: | 2
Coil Weight: | 2098 | Coil Weight: | 2082
No. Leburan: | 12.16.H.045-047 | No. Leburan: | 12.16.H.045-048
Area: | Bahan Baku | Area: | Bahan Baku
Dies Number: | C-14.500(25)-08-TF | Dies Number: | 0
Diameter Ujung: | 14.464 | Diameter Ujung: | 0
Diameter Tengah: | 14.477 | Diameter Tengah: | 0
Diameter Ekor: | 14.466 | Diameter Ekor: | 0
Kelurusan Aktual: | 0 | Kelurusan Aktual: | 0
Panjang Aktual: | 6020 | Panjang Aktual: | 0
Berat FG: | 107 | Berat FG: | 0
QTY (Pcs): | 13 | QTY (Pcs): | 0
Judgement: | NOT GOOD | Judgement: | WASTE
Visual: | PO | Visual:
Created By: | Chris Fritzi | Created By: | Chris Fritzi
Created At: | 2024-01-24 16:14:52 | Created At: | 2024-01-24 16:18:33
Edited By: |  | Edited By:
Edited At: |  | Edited At: | 2024-01-24 16:18:33
Bundle No: | 11
Coil No: | 1
Coil Weight: | 2098
No. Leburan: | 12.16.H.045-047
Area: | Bahan Baku
Dies Number: | 0
Diameter Ujung: | 0
Diameter Tengah: | 0
Diameter Ekor: | 0
Kelurusan Aktual: | 0
Panjang Aktual: | 0
Berat FG: | 0
QTY (Pcs): | 0
Judgement: | WASTE
Visual:
Created By: | Chris Fritzi
Created At: | 2024-01-24 16:18:46
Edited By:
Edited At:

## Downtime Record
No. | Start | End | Duration | Reason | Remarks
1 | 2024-01-24 14:18:40 | 2024-01-24 14:23:17 | 4 min 37 sec | management ¦ Setting Awal
2 | 2024-01-24 14:24:47 | 2024-01-24 14:25:02 | 15 sec | management ¦ System Error
3 | 2024-01-24 14:25:32 | 2024-01-24 14:26:17 | 45 sec | management ¦ System Error
4 | 2024-01-24 14:39:28 | 2024-01-24 14:40:04 | 36 sec | management ¦ System Error
5 | 2024-01-24 14:42:04 | 2024-01-24 14:43:44 | 1 min 40 sec | management ¦ Cek Setting (Drawing-Cutting-Polishing)
6 | 2024-01-24 15:06:51 | 2024-01-24 15:21:08 | 14 min 17 sec | management ¦ Pointing / Roll / Bubut/Sambung Coil
7 | 2024-01-24 15:21:18 | 2024-01-24 15:21:23 | 5 sec | management ¦ System Error
8 | 2024-01-24 15:22:43 | 2024-01-24 15:23:03 | 20 sec | management ¦ System Error
9 | 2024-01-24 15:31:54 | 2024-01-24 15:32:29 | 35 sec | management ¦ System Error