## Workorder Data
WO Number: | WO/2024/00297
Production Plan: | 2328 | Performance: | 104.62 %
Process duration: | 211 | Availability: | 100 %
|  | Quality: | 98.46 %
Total Production: | 2304
Good: | 2269 | OEE: | 100 %
Not Good: | 35
Total Downtime: | 1 Hours 41 Mins 32 Secs
Management: | 41 min 32 sec
Waste: | 0 sec
Created By: | Gertraud Ottomar | Processed By: | Liesa Ralph
Created At: | 2024-01-23 08:34:17 | Start Time: | 2024-01-25 11:00:14
Edited By: |  | End Time: | 2024-01-25 14:32:13
Edited At:
Supplier: | Fay-Kihn | Customer: | Harvey Perron SARL
Grade: | SS400 | Straightness Std: | 0
Diameter: | 8 | size: | 7 X 3000
QTY (Kg): | 2110 | Tolerance: | (+0 , -0.03)
QTY (Coil): | 1 | Reduction Rate: | 23.44
QTY (Bundle): | 7 | Shape: | Round
|  | QTY (Kg): | 500
Remarks: |  | QTY (Pcs): | 552
|  | Chamfer: | No
|  | Color: | TANPA PEWARNAAN
|  | Machine: | MC-001

## Production Report
Bundle No: | 1 | Bundle No: | 2
Coil No: | 1 | Coil No: | 1
Coil Weight: | 2110 | Coil Weight: | 2110
No. Leburan: | 01.8.0.H.244-090 | No. Leburan: | 01.8.0.H.244-090
Area: | Bahan Baku | Area: | Bahan Baku
Dies Number: | C-07.000(-10)-17-TF | Dies Number: | C-07.000(-10)-17-TF
Diameter Ujung: | 6.982 | Diameter Ujung: | 6.98
Diameter Tengah: | 6.986 | Diameter Tengah: | 6.986
Diameter Ekor: | 6.982 | Diameter Ekor: | 6.982
Kelurusan Aktual: | 0 | Kelurusan Aktual: | 0
Panjang Aktual: | 3020 | Panjang Aktual: | 3020
Berat FG: | 500 | Berat FG: | 500
QTY (Pcs): | 552 | QTY (Pcs): | 552
Judgement: | GOOD | Judgement: | GOOD
Visual: | OK | Visual: | OK
Created By: | Liesa Ralph | Created By: | Liesa Ralph
Created At: | 2024-01-25 12:45:58 | Created At: | 2024-01-25 13:10:54
Edited By: |  | Edited By:
Edited At: |  | Edited At: | 2024-01-25 13:10:54
Bundle No: | 3 | Bundle No: | 4
Coil No: | 1 | Coil No: | 1
Coil Weight: | 2110 | Coil Weight: | 2110
No. Leburan: | 01.8.0.H.244-090 | No. Leburan: | 01.8.0.H.244-090
Area: | Bahan Baku | Area: | Bahan Baku
Dies Number: | C-07.000(-10)-17-TF | Dies Number: | C-07.000(-10)-17-TF
Diameter Ujung: | 6.985 | Diameter Ujung: | 6.982
Diameter Tengah: | 6.989 | Diameter Tengah: | 6.986
Diameter Ekor: | 6.986 | Diameter Ekor: | 6.984
Kelurusan Aktual: | 0 | Kelurusan Aktual: | 0
Panjang Aktual: | 3020 | Panjang Aktual: | 3020
Berat FG: | 500 | Berat FG: | 556
QTY (Pcs): | 552 | QTY (Pcs): | 613
Judgement: | GOOD | Judgement: | GOOD
Visual: | OK | Visual: | OK
Created By: | Liesa Ralph | Created By: | Liesa Ralph
Created At: | 2024-01-25 13:41:36 | Created At: | 2024-01-25 14:30:29
Edited By: |  | Edited By:
Edited At: |  | Edited At: | 2024-01-25 14:30:29
Bundle No: | 5 | Bundle No: | 6
Coil No: | 1 | Coil No: | 1
Coil Weight: | 2110 | Coil Weight: | 2110
No. Leburan: | 01.8.0.H.244-090 | No. Leburan: | 01.8.0.H.244-090
Area: | Bahan Baku | Area: | Bahan Baku
Dies Number: | C-07.000(-10)-17-TF | Dies Number: | 0
Diameter Ujung: | 6.982 | Diameter Ujung: | 0
Diameter Tengah: | 6.988 | Diameter Tengah: | 0
Diameter Ekor: | 6.984 | Diameter Ekor: | 0
Kelurusan Aktual: | 0 | Kelurusan Aktual: | 00
Panjang Aktual: | 3020 | Panjang Aktual: | 0
Berat FG: | 32 | Berat FG: | 0
QTY (Pcs): | 35 | QTY (Pcs): | 0
Judgement: | NOT GOOD | Judgement: | WASTE
Visual: | PO | Visual:
Created By: | Liesa Ralph | Created By: | Liesa Ralph
Created At: | 2024-01-25 14:31:01 | Created At: | 2024-01-25 14:31:27
Edited By: |  | Edited By:
Edited At: |  | Edited At: | 2024-01-25 14:31:27
Bundle No: | 7
Coil No: | 1
Coil Weight: | 2110
No. Leburan: | 01.8.0.H.244-090
Area: | Bahan Baku
Dies Number: | 0
Diameter Ujung: | 0
Diameter Tengah: | 0
Diameter Ekor: | 0
Kelurusan Aktual: | 0
Panjang Aktual: | 0
Berat FG: | 0
QTY (Pcs): | 0
Judgement: | WASTE
Visual:
Created By: | Liesa Ralph
Created At: | 2024-01-25 14:31:39
Edited By:
Edited At:

## Downtime Record
No. | Start | End | Duration | Reason | Remarks
1 | 2024-01-25 11:00:14 | 2024-01-25 11:12:23 | 12 min 9 sec | management ¦ Pointing / Roll / Bubut/Sambung Coil
2 | 2024-01-25 11:30:01 | 2024-01-25 12:30:01 | 60 min 0 sec | off ¦ Istirahat
3 | 2024-01-25 12:30:01 | 2024-01-25 12:30:56 | 55 sec | management ¦ System Error
4 | 2024-01-25 12:40:02 | 2024-01-25 12:40:07 | 5 sec | management ¦ System Error
5 | 2024-01-25 12:46:08 | 2024-01-25 12:56:03 | 9 min 55 sec | management ¦ System Error
6 | 2024-01-25 12:57:28 | 2024-01-25 12:57:34 | 6 sec | management ¦ System Error
7 | 2024-01-25 13:04:44 | 2024-01-25 13:04:48 | 4 sec | management ¦ System Error
8 | 2024-01-25 13:05:14 | 2024-01-25 13:05:18 | 4 sec | management ¦ System Error
9 | 2024-01-25 13:07:15 | 2024-01-25 13:07:19 | 4 sec | management ¦ System Error
10 | 2024-01-25 13:10:50 | 2024-01-25 13:10:54 | 4 sec | management ¦ System Error
11 | 2024-01-25 13:11:40 | 2024-01-25 13:11:44 | 4 sec | management ¦ System Error
12 | 2024-01-25 13:33:25 | 2024-01-25 13:33:31 | 6 sec | management ¦ System Error
13 | 2024-01-25 13:35:56 | 2024-01-25 13:36:00 | 4 sec | management ¦ System Error
14 | 2024-01-25 13:41:52 | 2024-01-25 13:41:56 | 4 sec | management ¦ System Error
15 | 2024-01-25 14:07:52 | 2024-01-25 14:25:40 | 17 min 48 sec | management ¦ Pointing / Roll / Bubut/Sambung Coil