## Workorder Data
WO Number: | WO/2024/00298
Production Plan: | 2331 | Performance: | 92.41 %
Process duration: | 728 | Availability: | 100 %
|  | Quality: | 97.24 %
Total Production: | 2311
Good: | 2249 | OEE: | 89.86 %
Not Good: | 62
Total Downtime: | 7 Hours 55 Mins 26 Secs
Management: | 55 min 26 sec
Waste: | 0 sec
Created By: | Gertraud Ottomar | Processed By: | Liesa Ralph
Created At: | 2024-01-23 09:18:00 | Start Time: | 2024-01-24 22:51:15
Edited By: |  | End Time: | 2024-01-25 10:59:59
Edited At:
Supplier: | Fay-Kihn | Customer: | Drouin S.A.S.
Grade: | SS400 | Straightness Std: | 0
Diameter: | 8 | size: | 7 X 6000
QTY (Kg): | 4225 | Tolerance: | (+0 , -0.03)
QTY (Coil): | 2 | Reduction Rate: | 23.44
QTY (Bundle): | 11 | Shape: | Round
|  | QTY (Kg): | 500
Remarks: |  | QTY (Pcs): | 276
|  | Chamfer: | No
|  | Color: | TANPA PEWARNAAN
|  | Machine: | MC-001

## Production Report
Bundle No: | 1 | Bundle No: | 2
Coil No: | 1 | Coil No: | 1
Coil Weight: | 2124 | Coil Weight: | 2124
No. Leburan: | 01.8.0.H.247-092 | No. Leburan: | 01.8.0.H.247-092
Area: | Bahan Baku | Area: | Bahan Baku
Dies Number: | C-07.000(-10)-17-TF | Dies Number: | C-07.000(-10)-17-TF
Diameter Ujung: | 6.982 | Diameter Ujung: | 6.985
Diameter Tengah: | 6.988 | Diameter Tengah: | 6.988
Diameter Ekor: | 6.983 | Diameter Ekor: | 6.986
Kelurusan Aktual: | 0 | Kelurusan Aktual: | 0
Panjang Aktual: | 6020 | Panjang Aktual: | 6015
Berat FG: | 500 | Berat FG: | 499
QTY (Pcs): | 276 | QTY (Pcs): | 276
Judgement: | GOOD | Judgement: | GOOD
Visual: | OK | Visual: | OK
Created By: | Liesa Ralph | Created By: | Liesa Ralph
Created At: | 2024-01-24 23:31:16 | Created At: | 2024-01-25 07:44:46
Edited By: |  | Edited By:
Edited At: |  | Edited At: | 2024-01-25 07:44:46
Bundle No: | 3 | Bundle No: | 4
Coil No: | 1 | Coil No: | 1
Coil Weight: | 2124 | Coil Weight: | 2124
No. Leburan: | 01.8.0.H.247-092 | No. Leburan: | 01.8.0.H.247-092
Area: | Bahan Baku | Area: | Bahan Baku
Dies Number: | C-07.000(-10)-17-TF | Dies Number: | C-07.000(-10)-17-TF
Diameter Ujung: | 6.982 | Diameter Ujung: | 6.983
Diameter Tengah: | 6.989 | Diameter Tengah: | 6.988
Diameter Ekor: | 6.986 | Diameter Ekor: | 6.984
Kelurusan Aktual: | 0 | Kelurusan Aktual: | 0
Panjang Aktual: | 6015 | Panjang Aktual: | 6015
Berat FG: | 499 | Berat FG: | 499
QTY (Pcs): | 276 | QTY (Pcs): | 276
Judgement: | GOOD | Judgement: | GOOD
Visual: | OK | Visual: | OK
Created By: | Liesa Ralph | Created By: | Liesa Ralph
Created At: | 2024-01-25 08:14:27 | Created At: | 2024-01-25 08:41:09
Edited By: |  | Edited By:
Edited At: |  | Edited At: | 2024-01-25 08:41:09
Bundle No: | 5 | Bundle No: | 6
Coil No: | 2 | Coil No: | 2
Coil Weight: | 2101 | Coil Weight: | 2101
No. Leburan: | 01.8.0.H.929-095 | No. Leburan: | 01.8.0.H.929-095
Area: | Bahan Baku | Area: | Bahan Baku
Dies Number: | C-07.000(-10)-17-TF | Dies Number: | C-07.000(-10)-17-TF
Diameter Ujung: | 6.983 | Diameter Ujung: | 6.985
Diameter Tengah: | 6.989 | Diameter Tengah: | 6.99
Diameter Ekor: | 6.986 | Diameter Ekor: | 6.986
Kelurusan Aktual: | 0 | Kelurusan Aktual: | 0
Panjang Aktual: | 6015 | Panjang Aktual: | 6015
Berat FG: | 500 | Berat FG: | 501
QTY (Pcs): | 276 | QTY (Pcs): | 276
Judgement: | GOOD | Judgement: | GOOD
Visual: | OK | Visual: | OK
Created By: | Liesa Ralph | Created By: | Liesa Ralph
Created At: | 2024-01-25 09:25:20 | Created At: | 2024-01-25 09:50:18
Edited By: |  | Edited By:
Edited At: |  | Edited At: | 2024-01-25 09:50:18
Bundle No: | 7 | Bundle No: | 8
Coil No: | 2 | Coil No: | 2
Coil Weight: | 2101 | Coil Weight: | 2101
No. Leburan: | 01.8.0.H.929-095 | No. Leburan: | 01.8.0.H.929-095
Area: | Bahan Baku | Area: | Bahan Baku
Dies Number: | C-07.000(-10)-17-TF | Dies Number: | C-07.000(-10)-17-TF
Diameter Ujung: | 6.985 | Diameter Ujung: | 6.982
Diameter Tengah: | 6.986 | Diameter Tengah: | 6.987
Diameter Ekor: | 6.984 | Diameter Ekor: | 6.984
Kelurusan Aktual: | 0 | Kelurusan Aktual: | 0
Panjang Aktual: | 6015 | Panjang Aktual: | 6015
Berat FG: | 500 | Berat FG: | 574
QTY (Pcs): | 276 | QTY (Pcs): | 317
Judgement: | GOOD | Judgement: | GOOD
Visual: | OK | Visual: | OK
Created By: | Liesa Ralph | Created By: | Liesa Ralph
Created At: | 2024-01-25 10:17:07 | Created At: | 2024-01-25 10:57:44
Edited By: |  | Edited By:
Edited At: |  | Edited At: | 2024-01-25 10:57:44
Bundle No: | 9 | Bundle No: | 10
Coil No: | 2 | Coil No: | 2
Coil Weight: | 2101 | Coil Weight: | 2101
No. Leburan: | 01.8.0.H.929-095 | No. Leburan: | 01.8.0.H.929-095
Area: | Bahan Baku | Area: | Bahan Baku
Dies Number: | C-07.000(-10)-17-TF | Dies Number: | 0
Diameter Ujung: | 6.982 | Diameter Ujung: | 0
Diameter Tengah: | 6.986 | Diameter Tengah: | 0
Diameter Ekor: | 6.983 | Diameter Ekor: | 0
Kelurusan Aktual: | 0 | Kelurusan Aktual: | 0
Panjang Aktual: | 6015 | Panjang Aktual: | 0
Berat FG: | 113 | Berat FG: | 0
QTY (Pcs): | 62 | QTY (Pcs): | 0
Judgement: | NOT GOOD | Judgement: | WASTE
Visual: | PO | Visual:
Created By: | Liesa Ralph | Created By: | Liesa Ralph
Created At: | 2024-01-25 10:58:22 | Created At: | 2024-01-25 10:59:11
Edited By: |  | Edited By:
Edited At: |  | Edited At: | 2024-01-25 10:59:11
Bundle No: | 11
Coil No: | 2
Coil Weight: | 2101
No. Leburan: | 01.8.0.H.929-095
Area: | Bahan Baku
Dies Number: | 0
Diameter Ujung: | 0
Diameter Tengah: | 0
Diameter Ekor: | 0
Kelurusan Aktual: | 0
Panjang Aktual: | 0
Berat FG: | 0
QTY (Pcs): | 0
Judgement: | WASTE
Visual:
Created By: | Liesa Ralph
Created At: | 2024-01-25 10:59:23
Edited By:
Edited At:

## Downtime Record
No. | Start | End | Duration | Reason | Remarks
1 | 2024-01-24 22:51:15 | 2024-01-24 22:58:07 | 6 min 52 sec | management ¦ Setting Awal
2 | 2024-01-24 22:58:21 | 2024-01-24 23:01:36 | 3 min 15 sec | management ¦ Setting Awal
3 | 2024-01-24 23:02:32 | 2024-01-24 23:02:36 | 4 sec | management ¦ System Error
4 | 2024-01-24 23:10:17 | 2024-01-24 23:10:33 | 16 sec | management ¦ System Error
5 | 2024-01-24 23:11:23 | 2024-01-24 23:11:27 | 4 sec | management ¦ System Error
6 | 2024-01-24 23:12:23 | 2024-01-24 23:12:27 | 4 sec | management ¦ System Error
7 | 2024-01-24 23:13:54 | 2024-01-24 23:13:58 | 4 sec | management ¦ System Error
8 | 2024-01-24 23:19:19 | 2024-01-24 23:19:23 | 4 sec | management ¦ System Error
9 | 2024-01-24 23:30:08 | 2024-01-24 23:30:14 | 6 sec | management ¦ System Error
10 | 2024-01-24 23:30:24 | 2024-01-24 23:30:28 | 4 sec | management ¦ System Error
11 | 2024-01-24 23:36:50 | 2024-01-24 23:36:54 | 4 sec | management ¦ System Error
12 | 2024-01-24 23:39:40 | 2024-01-24 23:39:45 | 5 sec | management ¦ System Error
13 | 2024-01-24 23:40:05 | 2024-01-24 23:40:11 | 6 sec | management ¦ System Error
14 | 2024-01-24 23:47:06 | 2024-01-24 23:47:10 | 4 sec | management ¦ System Error
15 | 2024-01-24 23:48:00 | 2024-01-24 23:48:06 | 6 sec | management ¦ System Error
16 | 2024-01-24 23:49:26 | 2024-01-24 23:49:31 | 5 sec | management ¦ System Error
17 | 2024-01-24 23:49:37 | 2024-01-24 23:49:41 | 4 sec | management ¦ System Error
18 | 2024-01-24 23:49:57 | 2024-01-24 23:50:01 | 4 sec | management ¦ System Error
19 | 2024-01-24 23:50:27 | 2024-01-25 00:00:02 | 9 min 35 sec | management ¦ Bersih-bersih Area
20 | 2024-01-25 00:00:02 | 2024-01-25 07:00:02 | 420 min 0 sec | off ¦ Off Production
21 | 2024-01-25 07:00:02 | 2024-01-25 07:17:13 | 17 min 11 sec | management ¦ Briefing | Briefing & senam 3 menit Cek mesin 7 menit Cek shot blast 7 menit
22 | 2024-01-25 07:17:23 | 2024-01-25 07:17:33 | 10 sec | management ¦ Briefing
23 | 2024-01-25 07:25:27 | 2024-01-25 07:25:33 | 6 sec | management ¦ System Error
24 | 2024-01-25 07:25:53 | 2024-01-25 07:25:57 | 4 sec | management ¦ System Error
25 | 2024-01-25 07:26:23 | 2024-01-25 07:26:27 | 4 sec | management ¦ System Error
26 | 2024-01-25 07:26:46 | 2024-01-25 07:26:48 | 2 sec | management ¦ System Error
27 | 2024-01-25 07:26:53 | 2024-01-25 07:26:58 | 5 sec | management ¦ System Error
28 | 2024-01-25 07:27:14 | 2024-01-25 07:27:18 | 4 sec | management ¦ System Error
29 | 2024-01-25 07:27:34 | 2024-01-25 07:27:38 | 4 sec | management ¦ System Error
30 | 2024-01-25 07:31:13 | 2024-01-25 07:31:19 | 6 sec | management ¦ System Error
31 | 2024-01-25 07:39:29 | 2024-01-25 07:39:59 | 30 sec | management ¦ System Error
32 | 2024-01-25 08:00:16 | 2024-01-25 08:00:20 | 4 sec | management ¦ System Error
33 | 2024-01-25 08:06:50 | 2024-01-25 08:06:56 | 6 sec | management ¦ System Error
34 | 2024-01-25 08:18:52 | 2024-01-25 08:18:56 | 4 sec | management ¦ System Error
35 | 2024-01-25 08:21:36 | 2024-01-25 08:21:42 | 6 sec | management ¦ System Error
36 | 2024-01-25 08:22:27 | 2024-01-25 08:22:31 | 4 sec | management ¦ System Error
37 | 2024-01-25 08:25:12 | 2024-01-25 08:25:17 | 5 sec | management ¦ System Error
38 | 2024-01-25 08:26:26 | 2024-01-25 08:26:32 | 6 sec | management ¦ System Error
39 | 2024-01-25 08:36:47 | 2024-01-25 08:36:53 | 6 sec | management ¦ System Error
40 | 2024-01-25 08:40:02 | 2024-01-25 08:53:14 | 13 min 12 sec | management ¦ Pointing / Roll / Bubut/Sambung Coil
41 | 2024-01-25 09:00:05 | 2024-01-25 09:00:09 | 4 sec | management ¦ System Error
42 | 2024-01-25 09:00:35 | 2024-01-25 09:00:50 | 15 sec | management ¦ System Error
43 | 2024-01-25 09:18:50 | 2024-01-25 09:18:56 | 6 sec | management ¦ System Error
44 | 2024-01-25 09:20:51 | 2024-01-25 09:20:55 | 4 sec | management ¦ System Error
45 | 2024-01-25 09:24:50 | 2024-01-25 09:24:56 | 6 sec | management ¦ System Error
46 | 2024-01-25 09:25:56 | 2024-01-25 09:26:00 | 4 sec | management ¦ System Error
47 | 2024-01-25 09:28:27 | 2024-01-25 09:28:31 | 4 sec | management ¦ System Error
48 | 2024-01-25 09:30:52 | 2024-01-25 09:30:56 | 4 sec | management ¦ System Error
49 | 2024-01-25 09:33:27 | 2024-01-25 09:33:31 | 4 sec | management ¦ System Error
50 | 2024-01-25 09:45:27 | 2024-01-25 09:45:33 | 6 sec | management ¦ System Error
51 | 2024-01-25 09:54:13 | 2024-01-25 09:54:18 | 5 sec | management ¦ System Error
52 | 2024-01-25 09:57:52 | 2024-01-25 09:58:12 | 20 sec | management ¦ System Error
53 | 2024-01-25 09:58:23 | 2024-01-25 09:58:29 | 6 sec | management ¦ System Error
54 | 2024-01-25 10:17:25 | 2024-01-25 10:17:31 | 6 sec | management ¦ System Error
55 | 2024-01-25 10:18:09 | 2024-01-25 10:18:15 | 6 sec | management ¦ System Error
56 | 2024-01-25 10:21:09 | 2024-01-25 10:21:10 | 1 sec | management ¦ System Error
57 | 2024-01-25 10:21:40 | 2024-01-25 10:21:46 | 6 sec | management ¦ System Error
58 | 2024-01-25 10:22:06 | 2024-01-25 10:22:10 | 4 sec | management ¦ System Error
59 | 2024-01-25 10:36:31 | 2024-01-25 10:36:37 | 6 sec | management ¦ System Error
60 | 2024-01-25 10:43:27 | 2024-01-25 10:43:31 | 4 sec | management ¦ System Error