## Workorder Data
WO Number: | WO/2024/00348
Production Plan: | 229 | Performance: | 54.92 %
Process duration: | 21 | Availability: | 100 %
|  | Quality: | 98.33 %
Total Production: | 183
Good: | 180 | OEE: | 54 %
Not Good: | 3
Total Downtime: | 1 Mins 20 Secs
Management: | 1 min 20 sec
Waste: | 0 sec
Created By: | Gertraud Ottomar | Processed By: | Alois Kasimir
Created At: | 2024-01-24 17:31:12 | Start Time: | 2024-01-26 10:54:50
Edited By: | Gertraud Ottomar | End Time: | 2024-01-26 11:16:47
Edited At: | 2024-01-26 11:14:08
Supplier: | Lang, Prosacco and Schneider | Customer: | Therrien Tremblay S.A.
Grade: | 1215MS | Straightness Std: | 0.16/400mm
Diameter: | 12 | size: | 10.5 X 3000
QTY (Kg): | 466 | Tolerance: | (+0 , -0.04)
QTY (Coil): | 1 | Reduction Rate: | 23.44
QTY (Bundle): | 4 | Shape: | Round
|  | QTY (Kg): | 500
Remarks: | (Coil untuk WO/2024/00347 - WO/2024/00349) | QTY (Pcs): | 245
|  | Chamfer: | Yes
|  | Color: | KUNING (YELLOW 108)
|  | Machine: | MC-003

## Production Report
Bundle No: | 1 | Bundle No: | 2
Coil No: | 1 | Coil No: | 1
Coil Weight: | 466 | Coil Weight: | 466
No. Leburan: | D22303111X3-X12304560-002 | No. Leburan: | D22303111X3-X12304560-002
Area: | G | Area: | G
Dies Number: | C-10.500(-20)-04-TF | Dies Number: | C-10.500(-20)-04-TF
Diameter Ujung: | 10.466 | Diameter Ujung: | 10.465
Diameter Tengah: | 10.482 | Diameter Tengah: | 10.485
Diameter Ekor: | 10.47 | Diameter Ekor: | 10.471
Kelurusan Aktual: | 0.08/400 | Kelurusan Aktual: | 0
Panjang Aktual: | 3020 | Panjang Aktual: | 3020
Berat FG: | 367 | Berat FG: | 6
QTY (Pcs): | 180 | QTY (Pcs): | 3
Judgement: | GOOD | Judgement: | NOT GOOD
Visual: | OK | Visual: | PO
Created By: | Alois Kasimir | Created By: | Alois Kasimir
Created At: | 2024-01-26 11:15:01 | Created At: | 2024-01-26 11:15:59
Edited By: |  | Edited By:
Edited At: |  | Edited At: | 2024-01-26 11:15:59
Bundle No: | 3 | Bundle No: | 4
Coil No: | 1 | Coil No: | 1
Coil Weight: | 466 | Coil Weight: | 466
No. Leburan: | D22303111X3-X12304560-002 | No. Leburan: | D22303111X3-X12304560-002
Area: | G | Area: | G
Dies Number: | 0 | Dies Number: | 0
Diameter Ujung: | 0 | Diameter Ujung: | 0
Diameter Tengah: | 0 | Diameter Tengah: | 0
Diameter Ekor: | 0 | Diameter Ekor: | 0
Kelurusan Aktual: | 0 | Kelurusan Aktual: | 0
Panjang Aktual: | 0 | Panjang Aktual: | 0
Berat FG: | 0 | Berat FG: | 0
QTY (Pcs): | 0 | QTY (Pcs): | 0
Judgement: | WASTE | Judgement: | WASTE
Visual: |  | Visual:
Created By: | Alois Kasimir | Created By: | Alois Kasimir
Created At: | 2024-01-26 11:16:08 | Created At: | 2024-01-26 11:16:17
Edited By: |  | Edited By:
Edited At: |  | Edited At: | 2024-01-26 11:16:17

## Downtime Record
No. | Start | End | Duration | Reason | Remarks
1 | 2024-01-26 10:54:50 | 2024-01-26 10:56:10 | 1 min 20 sec | management ¦ Setting Awal