## Workorder Data
WO Number: | WO/2024/00356
Production Plan: | 667 | Performance: | 84.6 %
Process duration: | 213 | Availability: | 77.32 %
|  | Quality: | 83.98 %
Total Production: | 775
Good: | 668 | OEE: | 54.94 %
Not Good: | 107
Total Downtime: | 2 Hours 35 Mins 40 Secs
Management: | 1 Hours 18 Mins 2 Secs
Waste: | 17 min 38 sec
Created By: | Gertraud Ottomar | Processed By: | Alois Kasimir
Created At: | 2024-01-25 13:05:14 | Start Time: | 2024-01-26 11:17:06
Edited By: |  | End Time: | 2024-01-26 14:50:11
Edited At:
Supplier: | Fay-Kihn | Customer: | Thibault Fortin SARL
Grade: | SS400 | Straightness Std: | 0
Diameter: | 11 | size: | 9 X 3000
QTY (Kg): | 1000 | Tolerance: | (+0 , -0.03)
QTY (Coil): | 1 | Reduction Rate: | 33.06
QTY (Bundle): | 5 | Shape: | Round
|  | QTY (Kg): | 500
Remarks: | (*Sisa coil untuk WO/2024/00358) | QTY (Pcs): | 334
|  | Chamfer: | No
|  | Color: | TANPA PEWARNAAN
|  | Machine: | MC-003

## Production Report
Bundle No: | 1 | Bundle No: | 2
Coil No: | 1 | Coil No: | 1
Coil Weight: | 1000 | Coil Weight: | 1000
No. Leburan: | 11.11.H.054-079 | No. Leburan: | 11.11.H.054-079
Area: | Bahan Baku | Area: | Bahan Baku
Dies Number: | C-09.000-(0,05)-19-TF | Dies Number: | C-09.000-(0,05)-19-TF
Diameter Ujung: | 8.978 | Diameter Ujung: | 8.98
Diameter Tengah: | 8.988 | Diameter Tengah: | 8.99
Diameter Ekor: | 8.98 | Diameter Ekor: | 8.978
Kelurusan Aktual: | 0 | Kelurusan Aktual: | 0
Panjang Aktual: | 3020 | Panjang Aktual: | 3025
Berat FG: | 499 | Berat FG: | 500
QTY (Pcs): | 334 | QTY (Pcs): | 334
Judgement: | GOOD | Judgement: | GOOD
Visual: | OK | Visual: | OK
Created By: | Alois Kasimir | Created By: | Alois Kasimir
Created At: | 2024-01-26 14:27:45 | Created At: | 2024-01-26 14:45:47
Edited By: |  | Edited By:
Edited At: |  | Edited At: | 2024-01-26 14:45:47
Bundle No: | 3 | Bundle No: | 4
Coil No: | 1 | Coil No: | 1
Coil Weight: | 1000 | Coil Weight: | 1000
No. Leburan: | 11.11.H.054-079 | No. Leburan: | 11.11.H.054-079
Area: | Bahan Baku | Area: | Bahan Baku
Dies Number: | C-09.000-(0,05)-19-TF | Dies Number: | 0
Diameter Ujung: | 8.979 | Diameter Ujung: | 0
Diameter Tengah: | 8.989 | Diameter Tengah: | 0
Diameter Ekor: | 8.981 | Diameter Ekor: | 0
Kelurusan Aktual: | 0 | Kelurusan Aktual: | 0
Panjang Aktual: | 3023 | Panjang Aktual: | 0
Berat FG: | 160 | Berat FG: | 0
QTY (Pcs): | 107 | QTY (Pcs): | 0
Judgement: | NOT GOOD | Judgement: | WASTE
Visual: | PO | Visual:
Created By: | Alois Kasimir | Created By: | Alois Kasimir
Created At: | 2024-01-26 14:49:33 | Created At: | 2024-01-26 14:49:54
Edited By: |  | Edited By:
Edited At: |  | Edited At: | 2024-01-26 14:49:54
Bundle No: | 5
Coil No: | 1
Coil Weight: | 1000
No. Leburan: | 11.11.H.054-079
Area: | Bahan Baku
Dies Number: | 0
Diameter Ujung: | 0
Diameter Tengah: | 0
Diameter Ekor: | 0
Kelurusan Aktual: | 0
Panjang Aktual: | 0
Berat FG: | 0
QTY (Pcs): | 0
Judgement: | WASTE
Visual:
Created By: | Alois Kasimir
Created At: | 2024-01-26 14:50:03
Edited By:
Edited At:

## Downtime Record
No. | Start | End | Duration | Reason | Remarks
1 | 2024-01-26 11:17:06 | 2024-01-26 11:30:02 | 12 min 56 sec | management ¦ Setting Awal
2 | 2024-01-26 11:30:02 | 2024-01-26 12:30:02 | 60 min 0 sec | off ¦ Istirahat
3 | 2024-01-26 12:30:02 | 2024-01-26 13:13:13 | 43 min 11 sec | management ¦ Setting Awal
4 | 2024-01-26 13:14:13 | 2024-01-26 13:16:14 | 2 min 1 sec | management ¦ Setting Awal
5 | 2024-01-26 13:17:14 | 2024-01-26 13:30:08 | 12 min 54 sec | management ¦ Setting Awal
6 | 2024-01-26 13:31:08 | 2024-01-26 13:32:08 | 1 min 0 sec | management ¦ Setting Awal
7 | 2024-01-26 13:33:08 | 2024-01-26 13:39:08 | 6 min 0 sec | management ¦ Setting Awal
8 | 2024-01-26 13:45:07 | 2024-01-26 13:47:08 | 2 min 1 sec | waste ¦ Trouble Cutting ¦ Material Nabrak
9 | 2024-01-26 13:51:07 | 2024-01-26 13:52:07 | 1 min 0 sec | waste ¦ Trouble Cutting ¦ Material Nabrak
10 | 2024-01-26 13:56:08 | 2024-01-26 14:08:45 | 12 min 37 sec | waste ¦ Trouble Cutting ¦ Material Nabrak
11 | 2024-01-26 14:09:45 | 2024-01-26 14:10:45 | 1 min 0 sec | waste ¦ Trouble Cutting ¦ Material Nabrak
12 | 2024-01-26 14:37:45 | 2024-01-26 14:38:45 | 1 min 0 sec | waste ¦ Trouble Cutting ¦ Material Nabrak