## Workorder Data
WO Number: | WO/2024/00550
Production Plan: | 309 | Performance: | 78.61 %
Process duration: | 153 | Availability: | 59.23 %
|  | Quality: | 100 %
Total Production: | 306
Good: | 306 | OEE: | 46.56 %
Not Good: | 0
Total Downtime: | 1 Hours 52 Mins 21 Secs
Management: | 24 min 19 sec
Waste: | 28 min 2 sec
Created By: | rifky | Processed By: | hasan
Created At: | 2024-02-19 10:01:18 | Start Time: | 2024-02-19 11:14:19
Edited By: |  | End Time: | 2024-02-19 13:47:34
Edited At:
Supplier: | BAOSTEEL | Customer: | SPARTA GUNA SENTOSA
Grade: | S45C | Straightness Std: | 0.20/400mm
Diameter: | 20 | size: | 19.1 X 3000
QTY (Kg): | 2087 | Tolerance: | (+0 , -0.05)
QTY (Coil): | 1 | Reduction Rate: | 8.8
QTY (Bundle): | 7 | Shape: | Round
|  | QTY (Kg): | 500
Remarks: |  | QTY (Pcs): | 74
|  | Chamfer: | No
|  | Color: | MERAH MUDA ( PINK 8002) DITON
|  | Machine: | S2B

## Production Report
Bundle No: | 1 | Bundle No: | 2
Coil No: | 1 | Coil No: | 1
Coil Weight: | 2087 | Coil Weight: | 2087
No. Leburan: | 13360431-587420-002 | No. Leburan: | 13360431-587420-002
Area: | F | Area: | F
Dies Number: | C-19.000-(030)-13-TF | Dies Number: | C-19.000-(030)-13-TF
Diameter Ujung: | 19.042 | Diameter Ujung: | 19.04
Diameter Tengah: | 19.08 | Diameter Tengah: | 19.083
Diameter Ekor: | 19.059 | Diameter Ekor: | 19.057
Kelurusan Aktual: | 0.20/400 | Kelurusan Aktual: | 0.20/400
Panjang Aktual: | 3018 | Panjang Aktual: | 3020
Berat FG: | 499 | Berat FG: | 500
QTY (Pcs): | 74 | QTY (Pcs): | 74
Judgement: | GOOD | Judgement: | GOOD
Visual: | OK | Visual: | OK
Created By: | hasan | Created By: | hasan
Created At: | 2024-02-19 12:55:56 | Created At: | 2024-02-19 12:59:46
Edited By: |  | Edited By:
Edited At: |  | Edited At: | 2024-02-19 12:59:46
Bundle No: | 3 | Bundle No: | 4
Coil No: | 1 | Coil No: | 1
Coil Weight: | 2087 | Coil Weight: | 2087
No. Leburan: | 13360431-587420-002 | No. Leburan: | 13360431-587420-002
Area: | F | Area: | F
Dies Number: | C-19.000-(030)-13-TF | Dies Number: | C-19.000-(030)-13-TF
Diameter Ujung: | 19.042 | Diameter Ujung: | 19.048
Diameter Tengah: | 19.083 | Diameter Tengah: | 19.084
Diameter Ekor: | 19.062 | Diameter Ekor: | 19.058
Kelurusan Aktual: | 0.16/400 | Kelurusan Aktual: | 0.20/400
Panjang Aktual: | 3020 | Panjang Aktual: | 3020
Berat FG: | 500 | Berat FG: | 567
QTY (Pcs): | 74 | QTY (Pcs): | 84
Judgement: | GOOD | Judgement: | GOOD
Visual: | OK | Visual: | OK
Created By: | hasan | Created By: | hasan
Created At: | 2024-02-19 13:29:29 | Created At: | 2024-02-19 13:46:17
Edited By: |  | Edited By:
Edited At: |  | Edited At: | 2024-02-19 13:46:17
Bundle No: | 5 | Bundle No: | 6
Coil No: | 1 | Coil No: | 1
Coil Weight: | 2087 | Coil Weight: | 2087
No. Leburan: | 13360431-587420-002 | No. Leburan: | 13360431-587420-002
Area: | F | Area: | F
Dies Number: | 0 | Dies Number: | 0
Diameter Ujung: | 0 | Diameter Ujung: | 0
Diameter Tengah: | 0 | Diameter Tengah: | 0
Diameter Ekor: | 0 | Diameter Ekor: | 0
Kelurusan Aktual: | 0 | Kelurusan Aktual: | 0
Panjang Aktual: | 0 | Panjang Aktual: | 0
Berat FG: | 0 | Berat FG: | 0
QTY (Pcs): | 0 | QTY (Pcs): | 0
Judgement: | NOT GOOD | Judgement: | GOOD
Visual: |  | Visual:
Created By: | hasan | Created By: | hasan
Created At: | 2024-02-19 13:46:42 | Created At: | 2024-02-19 13:47:16
Edited By: |  | Edited By:
Edited At: |  | Edited At: | 2024-02-19 13:47:16
Bundle No: | 7
Coil No: | 1
Coil Weight: | 2087
No. Leburan: | 13360431-587420-002
Area: | F
Dies Number: | 0
Diameter Ujung: | 0
Diameter Tengah: | 0
Diameter Ekor: | 0
Kelurusan Aktual: | 0
Panjang Aktual: | 0
Berat FG: | 0
QTY (Pcs): | 0
Judgement: | NOT GOOD
Visual:
Created By: | hasan
Created At: | 2024-02-19 13:47:28
Edited By:
Edited At:

## Downtime Record
No. | Start | End | Duration | Reason | Remarks
1 | 2024-02-19 11:14:19 | 2024-02-19 11:15:59 | 1 min 40 sec | management ¦ Setting Awal
2 | 2024-02-19 11:16:13 | 2024-02-19 11:17:44 | 1 min 31 sec | management ¦ Setting Awal
3 | 2024-02-19 11:18:00 | 2024-02-19 11:18:14 | 14 sec | management ¦ System Error
4 | 2024-02-19 11:18:30 | 2024-02-19 11:19:44 | 1 min 14 sec | management ¦ Setting Awal
5 | 2024-02-19 11:20:30 | 2024-02-19 11:21:44 | 1 min 14 sec | management ¦ Setting Awal
6 | 2024-02-19 11:22:15 | 2024-02-19 11:29:44 | 7 min 29 sec | management ¦ Setting Awal
7 | 2024-02-19 11:30:00 | 2024-02-19 11:30:02 | 2 sec | management ¦ System Error
8 | 2024-02-19 11:30:02 | 2024-02-19 12:30:02 | 60 min 0 sec | off ¦ Istirahat
9 | 2024-02-19 12:30:02 | 2024-02-19 12:36:31 | 6 min 29 sec | management ¦ Setting Awal
10 | 2024-02-19 12:37:03 | 2024-02-19 12:37:18 | 15 sec | management ¦ System Error
11 | 2024-02-19 12:39:32 | 2024-02-19 12:39:46 | 14 sec | management ¦ System Error
12 | 2024-02-19 12:41:18 | 2024-02-19 12:41:33 | 15 sec | management ¦ System Error
13 | 2024-02-19 12:42:17 | 2024-02-19 12:42:33 | 16 sec | management ¦ System Error
14 | 2024-02-19 12:44:31 | 2024-02-19 12:44:47 | 16 sec | management ¦ System Error
15 | 2024-02-19 12:46:01 | 2024-02-19 12:46:18 | 17 sec | management ¦ System Error
16 | 2024-02-19 12:46:48 | 2024-02-19 12:47:02 | 14 sec | management ¦ System Error
17 | 2024-02-19 12:47:18 | 2024-02-19 12:47:48 | 30 sec | management ¦ System Error
18 | 2024-02-19 12:48:18 | 2024-02-19 12:48:32 | 14 sec | management ¦ System Error
19 | 2024-02-19 12:49:02 | 2024-02-19 12:49:16 | 14 sec | management ¦ System Error
20 | 2024-02-19 12:50:33 | 2024-02-19 12:50:47 | 14 sec | management ¦ System Error
21 | 2024-02-19 12:51:17 | 2024-02-19 12:52:03 | 46 sec | management ¦ System Error
22 | 2024-02-19 12:55:17 | 2024-02-19 12:56:18 | 1 min 1 sec | waste ¦ Trouble Polsihing/Two Roll ¦ Setting Ulang Kelurusan
23 | 2024-02-19 13:03:34 | 2024-02-19 13:03:47 | 13 sec | management ¦ System Error
24 | 2024-02-19 13:04:03 | 2024-02-19 13:06:34 | 2 min 31 sec | waste ¦ Trouble Polsihing/Two Roll ¦ Setting Ulang Kelurusan
25 | 2024-02-19 13:06:48 | 2024-02-19 13:07:02 | 14 sec | management ¦ System Error
26 | 2024-02-19 13:07:18 | 2024-02-19 13:29:19 | 22 min 1 sec | waste ¦ Trouble Polsihing/Two Roll ¦ Gosok Nylon
27 | 2024-02-19 13:30:19 | 2024-02-19 13:31:33 | 1 min 14 sec | waste ¦ Trouble Polsihing/Two Roll ¦ Setting Ulang Kelurusan
28 | 2024-02-19 13:31:49 | 2024-02-19 13:33:04 | 1 min 15 sec | waste ¦ Trouble Polsihing/Two Roll ¦ Setting Ulang Kelurusan
29 | 2024-02-19 13:35:04 | 2024-02-19 13:35:18 | 14 sec | management ¦ System Error