## Workorder Data
WO Number: | WO/2024/00611
Production Plan: | 513 | Performance: | 66.33 %
Process duration: | 70 | Availability: | 100 %
|  | Quality: | 91.18 %
Total Production: | 506
Good: | 465 | OEE: | 60.48 %
Not Good: | 41
Total Downtime: | 21 Mins 20 Secs
Management: | 21 min 20 sec
Waste: | 0 sec
Created By: | rifky | Processed By: | hasan
Created At: | 2024-02-19 10:13:28 | Start Time: | 2024-02-19 13:47:41
Edited By: |  | End Time: | 2024-02-19 14:58:08
Edited At:
Supplier: | TUNGGAL JAYA STEEL | Customer: | ANTARA DJAYA
Grade: | SS400 | Straightness Std: | 0
Diameter: | 24 | size: | 21 X 3000
QTY (Kg): | 4185 | Tolerance: | (+0 , -0.05)
QTY (Coil): | 2 | Reduction Rate: | 23.44
QTY (Bundle): | 11 | Shape: | Round
|  | QTY (Kg): | 500
Remarks: |  | QTY (Pcs): | 61
|  | Chamfer: | No
|  | Color: | TANPA PEWARNAAN
|  | Machine: | S2B

## Production Report
Bundle No: | 1 | Bundle No: | 2
Coil No: | 2 | Coil No: | 2
Coil Weight: | 2084 | Coil Weight: | 2084
No. Leburan: | 12.24.H.286-071 | No. Leburan: | 12.24.H.286-071
Area: | A | Area: | A
Dies Number: | C-21.000-(030)-07-TF | Dies Number: | C-21.000-(030)-07-TF
Diameter Ujung: | 20.956 | Diameter Ujung: | 20.96
Diameter Tengah: | 20.975 | Diameter Tengah: | 20.97
Diameter Ekor: | 20.96 | Diameter Ekor: | 20.958
Kelurusan Aktual: | 0 | Kelurusan Aktual: | 0
Panjang Aktual: | 3022 | Panjang Aktual: | 3022
Berat FG: | 500 | Berat FG: | 500
QTY (Pcs): | 61 | QTY (Pcs): | 61
Judgement: | GOOD | Judgement: | GOOD
Visual: | OK | Visual: | OK
Created By: | hasan | Created By: | hasan
Created At: | 2024-02-19 14:10:04 | Created At: | 2024-02-19 14:11:00
Edited By: |  | Edited By:
Edited At: |  | Edited At: | 2024-02-19 14:11:00
Bundle No: | 3 | Bundle No: | 4
Coil No: | 2 | Coil No: | 2
Coil Weight: | 2084 | Coil Weight: | 2084
No. Leburan: | 12.24.H.286-071 | No. Leburan: | 12.24.H.286-071
Area: | A | Area: | A
Dies Number: | C-21.000-(030)-07-TF | Dies Number: | C-21.000-(030)-07-TF
Diameter Ujung: | 20.959 | Diameter Ujung: | 20.968
Diameter Tengah: | 20.975 | Diameter Tengah: | 20.98
Diameter Ekor: | 20.956 | Diameter Ekor: | 20.971
Kelurusan Aktual: | 0 | Kelurusan Aktual: | 0
Panjang Aktual: | 3022 | Panjang Aktual: | 3025
Berat FG: | 500 | Berat FG: | 500
QTY (Pcs): | 61 | QTY (Pcs): | 61
Judgement: | GOOD | Judgement: | GOOD
Visual: | OK | Visual: | OK
Created By: | hasan | Created By: | hasan
Created At: | 2024-02-19 14:11:49 | Created At: | 2024-02-19 14:32:32
Edited By: |  | Edited By:
Edited At: |  | Edited At: | 2024-02-19 14:32:32
Bundle No: | 5 | Bundle No: | 6
Coil No: | 1 | Coil No: | 1
Coil Weight: | 2101 | Coil Weight: | 2101
No. Leburan: | 12.24.H.296-068 | No. Leburan: | 12.24.H.296-068
Area: | A | Area: | A
Dies Number: | C-21.000-(030)-07-TF | Dies Number: | C-21.000-(030)-07-TF
Diameter Ujung: | 20.97 | Diameter Ujung: | 20.959
Diameter Tengah: | 20.982 | Diameter Tengah: | 20.978
Diameter Ekor: | 20.971 | Diameter Ekor: | 20.971
Kelurusan Aktual: | 0 | Kelurusan Aktual: | 0
Panjang Aktual: | 3025 | Panjang Aktual: | 3025
Berat FG: | 500 | Berat FG: | 500
QTY (Pcs): | 61 | QTY (Pcs): | 61
Judgement: | GOOD | Judgement: | GOOD
Visual: | OK | Visual: | OK
Created By: | hasan | Created By: | hasan
Created At: | 2024-02-19 14:36:20 | Created At: | 2024-02-19 14:39:53
Edited By: |  | Edited By: | cahyadi
Edited At: |  | Edited At: | 2024-02-19 15:35:28
Bundle No: | 7 | Bundle No: | 8
Coil No: | 1 | Coil No: | 1
Coil Weight: | 2101 | Coil Weight: | 2101
No. Leburan: | 12.24.H.296-068 | No. Leburan: | 12.24.H.296-068
Area: | A | Area: | A
Dies Number: | C-21.000-(030)-07-TF | Dies Number: | C-21.000-(030)-07-TF
Diameter Ujung: | 20.959 | Diameter Ujung: | 20.959
Diameter Tengah: | 20.979 | Diameter Tengah: | 20.979
Diameter Ekor: | 20.969 | Diameter Ekor: | 20.961
Kelurusan Aktual: | 0 | Kelurusan Aktual: | 0
Panjang Aktual: | 3026 | Panjang Aktual: | 3020
Berat FG: | 500 | Berat FG: | 312
QTY (Pcs): | 61 | QTY (Pcs): | 38
Judgement: | GOOD | Judgement: | GOOD
Visual: | OK | Visual: | OK
Created By: | hasan | Created By: | hasan
Created At: | 2024-02-19 14:43:30 | Created At: | 2024-02-19 14:56:51
Edited By: |  | Edited By:
Edited At: |  | Edited At: | 2024-02-19 14:56:51
Bundle No: | 9 | Bundle No: | 10
Coil No: | 1 | Coil No: | 1
Coil Weight: | 2101 | Coil Weight: | 2101
No. Leburan: | 12.24.H.296-068 | No. Leburan: | 12.24.H.296-068
Area: | A | Area: | A
Dies Number: | C-21.000-(030)-07-TF | Dies Number: | 0
Diameter Ujung: | 20.957 | Diameter Ujung: | 0
Diameter Tengah: | 20.979 | Diameter Tengah: | 0
Diameter Ekor: | 20.963 | Diameter Ekor: | 0
Kelurusan Aktual: | 0 | Kelurusan Aktual: | 0
Panjang Aktual: | 3020 | Panjang Aktual: | 0
Berat FG: | 336 | Berat FG: | 0
QTY (Pcs): | 41 | QTY (Pcs): | 0
Judgement: | NOT GOOD | Judgement: | GOOD
Visual: | PO | Visual:
Created By: | hasan | Created By: | hasan
Created At: | 2024-02-19 14:57:45 | Created At: | 2024-02-19 14:57:54
Edited By: |  | Edited By:
Edited At: |  | Edited At: | 2024-02-19 14:57:54
Bundle No: | 11
Coil No: | 1
Coil Weight: | 2101
No. Leburan: | 12.24.H.296-068
Area: | A
Dies Number: | 0
Diameter Ujung: | 0
Diameter Tengah: | 0
Diameter Ekor: | 0
Kelurusan Aktual: | 0
Panjang Aktual: | 0
Berat FG: | 0
QTY (Pcs): | 0
Judgement: | NOT GOOD
Visual:
Created By: | hasan
Created At: | 2024-02-19 14:58:03
Edited By:
Edited At:

## Downtime Record
No. | Start | End | Duration | Reason | Remarks
1 | 2024-02-19 13:47:41 | 2024-02-19 13:54:18 | 6 min 37 sec | management ¦ Setting Awal
2 | 2024-02-19 13:54:34 | 2024-02-19 13:55:04 | 30 sec | management ¦ Setting Awal
3 | 2024-02-19 13:55:18 | 2024-02-19 13:55:48 | 30 sec | management ¦ System Error
4 | 2024-02-19 13:56:04 | 2024-02-19 13:56:19 | 15 sec | management ¦ System Error
5 | 2024-02-19 13:57:19 | 2024-02-19 13:57:49 | 30 sec | management ¦ System Error
6 | 2024-02-19 13:58:19 | 2024-02-19 14:01:04 | 2 min 45 sec | management ¦ Setting Awal
7 | 2024-02-19 14:04:20 | 2024-02-19 14:04:34 | 14 sec | management ¦ System Error
8 | 2024-02-19 14:04:50 | 2024-02-19 14:05:05 | 15 sec | management ¦ System Error
9 | 2024-02-19 14:08:49 | 2024-02-19 14:09:03 | 14 sec | management ¦ System Error
10 | 2024-02-19 14:14:34 | 2024-02-19 14:14:51 | 17 sec | management ¦ System Error
11 | 2024-02-19 14:18:19 | 2024-02-19 14:26:05 | 7 min 46 sec | management ¦ Pointing / Roll / Bubut/Sambung Coil
12 | 2024-02-19 14:28:19 | 2024-02-19 14:28:36 | 17 sec | management ¦ System Error
13 | 2024-02-19 14:33:51 | 2024-02-19 14:34:05 | 14 sec | management ¦ System Error
14 | 2024-02-19 14:35:21 | 2024-02-19 14:35:35 | 14 sec | management ¦ System Error
15 | 2024-02-19 14:39:06 | 2024-02-19 14:39:20 | 14 sec | management ¦ System Error
16 | 2024-02-19 14:43:37 | 2024-02-19 14:43:51 | 14 sec | management ¦ System Error
17 | 2024-02-19 14:44:37 | 2024-02-19 14:44:51 | 14 sec | management ¦ System Error