## Workorder Data
WO Number: | WO/2023/02633
Production Plan: | 228 | Performance: | 42.8 %
Process duration: | 46 | Availability: | 100 %
|  | Quality: | 97.64 %
Total Production: | 217
Good: | 212 | OEE: | 41.79 %
Not Good: | 5
Total Downtime: | 1 Mins 58 Secs
Management: | 1 min 58 sec
Waste: | 0 sec
Created By: | rifky | Processed By: | Fiqi
Created At: | 2023-09-25 13:52:27 | Start Time: | 2023-09-25 14:36:02
Edited By: |  | End Time: | 2023-09-25 15:22:06
Edited At:
Supplier: | JIANGYIN XINGCHENG | Customer: | MULTI STEEL DILUCH
Grade: | S35C | Straightness Std: | 0.20/400mm
Diameter: | 18 | size: | 16 X 3000
QTY (Kg): | 1081 | Tolerance: | (+0 , -0.04)
QTY (Coil): | 1 | Reduction Rate: | 20.99
QTY (Bundle): | 5 | Shape: | Round
|  | QTY (Kg): | 500
Remarks: | (Sisa coil untuk WO/2023/02634) | QTY (Pcs): | 106
|  | Chamfer: | No
|  | Color: | BIRU (INDIGO BLUE 8502) DITON
|  | Machine: | IB8

## Production Report
Bundle No: | 1 | Bundle No: | 2
Coil No: | 1 | Coil No: | 1
Coil Weight: | 1081 | Coil Weight: | 1081
No. Leburan: | S12306642XX-G2311806-1 | No. Leburan: | S12306642XX-G2311806-1
Area: | A | Area: | A
Dies Number: | C-16.000(100)-16-TF | Dies Number: | C-16.000(100)-16-TF
Diameter Ujung: | 15.923 | Diameter Ujung: | 15.925
Diameter Tengah: | 15.984 | Diameter Tengah: | 15.983
Diameter Ekor: | 15.925 | Diameter Ekor: | 15.923
Kelurusan Aktual: | 0.17/400 | Kelurusan Aktual: | 0.17/400
Panjang Aktual: | 3020 | Panjang Aktual: | 3020
Berat FG: | 500 | Berat FG: | 500
QTY (Pcs): | 106 | QTY (Pcs): | 106
Judgement: | GOOD | Judgement: | GOOD
Visual: | OK | Visual: | OK
Created By: | Fiqi | Created By: | Fiqi
Created At: | 2023-09-25 15:13:13 | Created At: | 2023-09-25 15:19:37
Edited By: |  | Edited By:
Edited At: |  | Edited At: | 2023-09-25 15:19:37
Bundle No: | 3 | Bundle No: | 4
Coil No: | 1 | Coil No: | 1
Coil Weight: | 1081 | Coil Weight: | 1081
No. Leburan: | S12306642XX-G2311806-1 | No. Leburan: | S12306642XX-G2311806-1
Area: | A | Area: | A
Dies Number: | C-16.000(100)-16-TF | Dies Number: | 0
Diameter Ujung: | 15.925 | Diameter Ujung: | 0
Diameter Tengah: | 15.98 | Diameter Tengah: | 0
Diameter Ekor: | 15.925 | Diameter Ekor: | 0
Kelurusan Aktual: | 0.17/400 | Kelurusan Aktual: | 0
Panjang Aktual: | 2910 | Panjang Aktual: | 0
Berat FG: | 24 | Berat FG: | 0
QTY (Pcs): | 5 | QTY (Pcs): | 0
Judgement: | NOT GOOD | Judgement: | GOOD
Visual: | IL | Visual: | RUSTY
Created By: | Fiqi | Created By: | Fiqi
Created At: | 2023-09-25 15:21:17 | Created At: | 2023-09-25 15:21:42
Edited By: |  | Edited By:
Edited At: |  | Edited At: | 2023-09-25 15:21:42
Bundle No: | 5
Coil No: | 1
Coil Weight: | 1081
No. Leburan: | S12306642XX-G2311806-1
Area: | A
Dies Number: | 0
Diameter Ujung: | 0
Diameter Tengah: | 0
Diameter Ekor: | 0
Kelurusan Aktual: | 0
Panjang Aktual: | 0
Berat FG: | 0
QTY (Pcs): | 0
Judgement: | NOT GOOD
Visual: | RUSTY
Created By: | Fiqi
Created At: | 2023-09-25 15:22:01
Edited By:
Edited At:

## Downtime Record
No. | Start | End | Duration | Reason | Remarks
1 | 2023-09-25 14:58:58 | 2023-09-25 15:00:56 | 1 min 58 sec | management ¦ Lain-lain | jalan normal