## Workorder Data
WO Number: | WO/2023/02634
Production Plan: | 228 | Performance: | 72.15 %
Process duration: | 28 | Availability: | 100 %
|  | Quality: | 100 %
Total Production: | 233
Good: | 233 | OEE: | 72.15 %
Not Good: | 0
Total Downtime: | 0 Secs
Management: | 0 sec
Waste: | 0 sec
Created By: | rifky | Processed By: | Fiqi
Created At: | 2023-09-25 13:55:38 | Start Time: | 2023-09-25 15:22:15
Edited By: |  | End Time: | 2023-09-25 15:50:34
Edited At:
Supplier: | JIANGYIN XINGCHENG | Customer: | INTI TECHNIK SEJAHTERA
Grade: | S35C | Straightness Std: | 0.20/400mm
Diameter: | 18 | size: | 16 X 3000
QTY (Kg): | 1080 | Tolerance: | (+0 , -0.04)
QTY (Coil): | 1 | Reduction Rate: | 20.99
QTY (Bundle): | 5 | Shape: | Round
|  | QTY (Kg): | 500
Remarks: |  | QTY (Pcs): | 106
|  | Chamfer: | No
|  | Color: | BIRU (INDIGO BLUE 8502) DITON
|  | Machine: | IB8

## Production Report
Bundle No: | 1 | Bundle No: | 2
Coil No: | 1 | Coil No: | 1
Coil Weight: | 1080 | Coil Weight: | 1080
No. Leburan: | S12306642XX-G2311806-1 | No. Leburan: | S12306642XX-G2311806-1
Area: | A | Area: | A
Dies Number: | C-16.000(100)-16-TF | Dies Number: | C-16.000(100)-16-TF
Diameter Ujung: | 15.925 | Diameter Ujung: | 15.925
Diameter Tengah: | 15.982 | Diameter Tengah: | 15.983
Diameter Ekor: | 15.925 | Diameter Ekor: | 15.925
Kelurusan Aktual: | 0.17/400 | Kelurusan Aktual: | 0.17/400
Panjang Aktual: | 3020 | Panjang Aktual: | 3020
Berat FG: | 500 | Berat FG: | 601
QTY (Pcs): | 106 | QTY (Pcs): | 127
Judgement: | GOOD | Judgement: | GOOD
Visual: | OK | Visual: | OK
Created By: | Fiqi | Created By: | Fiqi
Created At: | 2023-09-25 15:34:52 | Created At: | 2023-09-25 15:49:33
Edited By: |  | Edited By:
Edited At: |  | Edited At: | 2023-09-25 15:49:33
Bundle No: | 3 | Bundle No: | 4
Coil No: | 1 | Coil No: | 1
Coil Weight: | 1080 | Coil Weight: | 1080
No. Leburan: | S12306642XX-G2311806-1 | No. Leburan: | S12306642XX-G2311806-1
Area: | A | Area: | A
Dies Number: | 0 | Dies Number: | 0
Diameter Ujung: | 0 | Diameter Ujung: | 0
Diameter Tengah: | 0 | Diameter Tengah: | 0
Diameter Ekor: | 0 | Diameter Ekor: | 0
Kelurusan Aktual: | 0 | Kelurusan Aktual: | 0
Panjang Aktual: | 0 | Panjang Aktual: | 0
Berat FG: | 0 | Berat FG: | 0
QTY (Pcs): | 0 | QTY (Pcs): | 0
Judgement: | NOT GOOD | Judgement: | GOOD
Visual: | RUSTY | Visual: | RUSTY
Created By: | Fiqi | Created By: | Fiqi
Created At: | 2023-09-25 15:49:51 | Created At: | 2023-09-25 15:50:12
Edited By: |  | Edited By:
Edited At: |  | Edited At: | 2023-09-25 15:50:12
Bundle No: | 5
Coil No: | 1
Coil Weight: | 1080
No. Leburan: | S12306642XX-G2311806-1
Area: | A
Dies Number: | 0
Diameter Ujung: | 0
Diameter Tengah: | 0
Diameter Ekor: | 0
Kelurusan Aktual: | 0
Panjang Aktual: | 0
Berat FG: | 0
QTY (Pcs): | 0
Judgement: | NOT GOOD
Visual: | RUSTY
Created By: | Fiqi
Created At: | 2023-09-25 15:50:29
Edited By:
Edited At:

## Downtime Record
No. | Start | End | Duration | Reason | Remarks